## Data
Reference | Precursor_Type | Precursor_kg_m3 | Fine_Agg_kg_m3 | Coarse_Agg_kg_m3 | NaOH_kg_m3 | Na2SiO3_kg_m3 | Molarity_NaOH | SS_SH_Ratio | l_b_Ratio | Sand_Binder_Ratio | Si_Al_Ratio | SiO2_% | Al2O3_% | Fe2O3_% | CaO_% | MgO_% | Na2O_% | K2O_% | D50_um | SSA_m2_kg | Amorphous_Phase_% | Curing_Temp_C | Curing_Time_h | Age_Days | Strength_MPa | Ref
Hardjito et al. 2004 | Class F Fly Ash | 409 | 554 | 1294 | 102 | 41 | 8 | 0.4019608 | 0.35 | 1.35 | 2.01 | 53.36 | 26.49 | 10.86 | 1.34 | 0.77 | 0.37 | 0.8 | NaN | NaN | NaN | 60 | 24 | 7 | 17.3 | https://doi.org/10.14359/13485
Hardjito et al. 2004 | Class F Fly Ash | 409 | 554 | 1294 | 41 | 102 | 8 | 2.487805 | 0.35 | 1.35 | 2.01 | 53.36 | 26.49 | 10.86 | 1.34 | 0.77 | 0.37 | 0.8 | NaN | NaN | NaN | 60 | 24 | 7 | 56.8
Hardjito et al. 2004 | Class F Fly Ash | 409 | 554 | 1294 | 102 | 41 | 14 | 0.4019608 | 0.35 | 1.35 | 2.01 | 53.36 | 26.49 | 10.86 | 1.34 | 0.77 | 0.37 | 0.8 | NaN | NaN | NaN | 60 | 24 | 7 | 47.9
Hardjito et al. 2004 | Class F Fly Ash | 409 | 554 | 1294 | 41 | 102 | 14 | 2.487805 | 0.35 | 1.35 | 2.01 | 53.36 | 26.49 | 10.86 | 1.34 | 0.77 | 0.37 | 0.8 | NaN | NaN | NaN | 60 | 24 | 7 | 67.6
Patankar et al. 2012 | Class F Fly Ash | 334 | 555.21 | 1174.98 | 58.45 | 58.45 | 13 | 1 | 0.35 | 1.66 | 4.35 | 77.1 | 17.71 | 1.21 | 0.62 | 0.9 | 0.8 | NaN | NaN | NaN | NaN | 90 | 8 | 7 | 17.56 | 10.47893/IJATCE.2012.1048
Patankar et al. 2012 | Class F Fly Ash | 334 | 574.34 | 1215.47 | 58.45 | 58.45 | 13 | 1 | 0.35 | 1.72 | 4.35 | 77.1 | 17.71 | 1.21 | 0.62 | 0.9 | 0.8 | NaN | NaN | NaN | NaN | 90 | 8 | 7 | 35.33
Patankar et al. 2012 | Class F Fly Ash | 334 | 593.95 | 1256.96 | 58.45 | 58.45 | 13 | 1 | 0.35 | 1.78 | 4.35 | 77.1 | 17.71 | 1.21 | 0.62 | 0.9 | 0.8 | NaN | NaN | NaN | NaN | 90 | 8 | 7 | 41.78
Patankar et al. 2012 | Class F Fly Ash | 334 | 613.42 | 1298.18 | 58.45 | 58.45 | 13 | 1 | 0.35 | 1.84 | 4.35 | 77.1 | 17.71 | 1.21 | 0.62 | 0.9 | 0.8 | NaN | NaN | NaN | NaN | 90 | 8 | 7 | 61.33
Patankar et al. 2012 | Class F Fly Ash | 334 | 632.75 | 1329.09 | 58.45 | 58.45 | 13 | 1 | 0.35 | 1.89 | 4.35 | 77.1 | 17.71 | 1.21 | 0.62 | 0.9 | 0.8 | NaN | NaN | NaN | NaN | 90 | 8 | 7 | 47.11
Aliabdo et al. 2016 | Class F Fly Ash | 400 | 875 | 875 | 40 | 100 | 16 | 2.5 | 0.35 | 2.19 | 2.22 | 62.3 | 28.1 | 2.1 | 0.5 | 1 | 0.5 | 1 | NaN | NaN | NaN | 50 | 48 | 28 | 27 | http://dx.doi.org/10.1016/j.conbuildmat.2016.06.062
Aliabdo et al. 2016 | Class F Fly Ash | 400 | 880 | 880 | 40 | 100 | 16 | 2.5 | 0.35 | 2.2 | 2.22 | 62.3 | 28.1 | 2.1 | 0.5 | 1 | 0.5 | 1 | NaN | NaN | NaN | 50 | 48 | 28 | 33
Aliabdo et al. 2016 | Class F Fly Ash | 400 | 895 | 895 | 40 | 100 | 16 | 2.5 | 0.35 | 2.24 | 2.22 | 62.3 | 28.1 | 2.1 | 0.5 | 1 | 0.5 | 1 | NaN | NaN | NaN | 50 | 48 | 28 | 34.5
Aliabdo et al. 2016 | Class F Fly Ash | 400 | 910 | 910 | 40 | 100 | 16 | 2.5 | 0.35 | 2.28 | 2.22 | 62.3 | 28.1 | 2.1 | 0.5 | 1 | 0.5 | 1 | NaN | NaN | NaN | 50 | 48 | 28 | 35
Aliabdo et al. 2016 | Class F Fly Ash | 400 | 880 | 880 | 40 | 100 | 16 | 2.5 | 0.35 | 2.2 | 2.22 | 62.3 | 28.1 | 2.1 | 0.5 | 1 | 0.5 | 1 | NaN | NaN | NaN | 50 | 48 | 28 | 30.5
Aliabdo et al. 2016 | Class F Fly Ash | 400 | 885 | 885 | 40 | 100 | 16 | 2.5 | 0.35 | 2.21 | 2.22 | 62.3 | 28.1 | 2.1 | 0.5 | 1 | 0.5 | 1 | NaN | NaN | NaN | 50 | 48 | 28 | 32
Aliabdo et al. 2016 | Class F Fly Ash | 400 | 887 | 887 | 40 | 100 | 16 | 2.5 | 0.35 | 2.22 | 2.22 | 62.3 | 28.1 | 2.1 | 0.5 | 1 | 0.5 | 1 | NaN | NaN | NaN | 50 | 48 | 28 | 33
Aliabdo et al. 2016 | Class F Fly Ash | 400 | 875 | 875 | 40 | 100 | 18 | 2.5 | 0.35 | 2.19 | 2.22 | 62.3 | 28.1 | 2.1 | 0.5 | 1 | 0.5 | 1 | NaN | NaN | NaN | 50 | 48 | 28 | 20
Aliabdo et al. 2016 | Class F Fly Ash | 400 | 875 | 875 | 40 | 100 | 12 | 2.5 | 0.35 | 2.19 | 2.22 | 62.3 | 28.1 | 2.1 | 0.5 | 1 | 0.5 | 1 | NaN | NaN | NaN | 50 | 48 | 28 | 19
Aliabdo et al. 2016 | Class F Fly Ash | 400 | 840 | 840 | 51.5 | 128.5 | 16 | 2.495146 | 0.45 | 2.1 | 2.22 | 62.3 | 28.1 | 2.1 | 0.5 | 1 | 0.5 | 1 | NaN | NaN | NaN | 50 | 48 | 28 | 30
Aliabdo et al. 2016 | Class F Fly Ash | 400 | 860 | 860 | 46 | 114 | 16 | 2.478261 | 0.4 | 2.15 | 2.22 | 62.3 | 28.1 | 2.1 | 0.5 | 1 | 0.5 | 1 | NaN | NaN | NaN | 50 | 48 | 28 | 32
Aliabdo et al. 2016 | Class F Fly Ash | 400 | 895 | 895 | 34.5 | 85.5 | 16 | 2.478261 | 0.3 | 2.24 | 2.22 | 62.3 | 28.1 | 2.1 | 0.5 | 1 | 0.5 | 1 | NaN | NaN | NaN | 50 | 48 | 28 | 18
Aliabdo et al. 2016 | Class F Fly Ash | 400 | 875 | 875 | 32.5 | 107.5 | 16 | 3.307692 | 0.35 | 2.19 | 2.22 | 62.3 | 28.1 | 2.1 | 0.5 | 1 | 0.5 | 1 | NaN | NaN | NaN | 50 | 48 | 28 | 35
Aliabdo et al. 2016 | Class F Fly Ash | 400 | 830 | 830 | 47 | 93 | 16 | 1.978723 | 0.35 | 2.08 | 2.22 | 62.3 | 28.1 | 2.1 | 0.5 | 1 | 0.5 | 1 | NaN | NaN | NaN | 50 | 48 | 28 | 25
Parveen et al. 2018 | Class F Fly Ash + Alccofine | 350 | 533 | 1243 | 45 | 112.5 | 8 | 2.5 | 0.45 | 1.52 | 2.16 | 62.55 | 29.02 | 4.22 | 1.1 | NaN | 0.2 | NaN | NaN | 321.7 | NaN | 27 | 0 | 28 | 22 | https://doi.org/10.1016/j.conbuildmat.2018.05.286
Parveen et al. 2018 | Class F Fly Ash + Alccofine | 375 | 521 | 1215 | 48.21 | 120.5 | 8 | 2.499481 | 0.45 | 1.39 | 2.16 | 62.55 | 29.02 | 4.22 | 1.1 | NaN | 0.2 | NaN | NaN | 321.7 | NaN | 27 | 0 | 28 | 25
Parveen et al. 2018 | Class F Fly Ash + Alccofine | 400 | 508 | 1186 | 51.42 | 128.5 | 8 | 2.499028 | 0.45 | 1.27 | 2.16 | 62.55 | 29.02 | 4.22 | 1.1 | NaN | 0.2 | NaN | NaN | 321.7 | NaN | 27 | 0 | 28 | 27
Parveen et al. 2018 | Class F Fly Ash + Alccofine | 350 | 531 | 1239 | 45 | 112.5 | 12 | 2.5 | 0.45 | 1.52 | 2.16 | 62.55 | 29.02 | 4.22 | 1.1 | NaN | 0.2 | NaN | NaN | 321.7 | NaN | 27 | 0 | 28 | 30
Parveen et al. 2018 | Class F Fly Ash + Alccofine | 375 | 519 | 1210 | 48.21 | 120.5 | 12 | 2.499481 | 0.45 | 1.38 | 2.16 | 62.55 | 29.02 | 4.22 | 1.1 | NaN | 0.2 | NaN | NaN | 321.7 | NaN | 27 | 0 | 28 | 35
Parveen et al. 2018 | Class F Fly Ash + Alccofine | 400 | 506 | 1181 | 51.42 | 128.5 | 12 | 2.499028 | 0.45 | 1.27 | 2.16 | 62.55 | 29.02 | 4.22 | 1.1 | NaN | 0.2 | NaN | NaN | 321.7 | NaN | 27 | 0 | 28 | 38
Parveen et al. 2018 | Class F Fly Ash + Alccofine | 350 | 530 | 1236 | 45 | 112.5 | 16 | 2.5 | 0.45 | 1.51 | 2.16 | 62.55 | 29.02 | 4.22 | 1.1 | NaN | 0.2 | NaN | NaN | 321.7 | NaN | 27 | 0 | 28 | 33
Parveen et al. 2018 | Class F Fly Ash + Alccofine | 375 | 517 | 1207 | 48.21 | 120.5 | 16 | 2.499481 | 0.45 | 1.38 | 2.16 | 62.55 | 29.02 | 4.22 | 1.1 | NaN | 0.2 | NaN | NaN | 321.7 | NaN | 27 | 0 | 28 | 37
Parveen et al. 2018 | Class F Fly Ash + Alccofine | 400 | 505 | 1178 | 51.42 | 128.5 | 16 | 2.499028 | 0.45 | 1.26 | 2.16 | 62.55 | 29.02 | 4.22 | 1.1 | NaN | 0.2 | NaN | NaN | 321.7 | NaN | 27 | 0 | 28 | 41
Topark-Ngarm et al. 2015 | High-Calcium Fly Ash | 414 | 588 | 1091 | 104 | 104 | 10 | 1 | 0.5 | 1.42 | 2.27 | 45.23 | 19.95 | 13.15 | 15.51 | NaN | NaN | NaN | 57 | NaN | NaN | 23 | 0 | 28 | 39.67 | https://doi.org/10.1061/(ASCE)MT.1943-5533.0001157
Topark-Ngarm et al. 2015 | High-Calcium Fly Ash | 414 | 588 | 1091 | 104 | 104 | 10 | 1 | 0.5 | 1.42 | 2.27 | 45.23 | 19.95 | 13.15 | 15.51 | NaN | NaN | NaN | 57 | NaN | NaN | 60 | 24 | 28 | 46.67
Topark-Ngarm et al. 2015 | High-Calcium Fly Ash | 414 | 588 | 1091 | 104 | 104 | 15 | 1 | 0.5 | 1.42 | 2.27 | 45.23 | 19.95 | 13.15 | 15.51 | NaN | NaN | NaN | 57 | NaN | NaN | 23 | 0 | 28 | 45.34
Topark-Ngarm et al. 2015 | High-Calcium Fly Ash | 414 | 588 | 1091 | 104 | 104 | 15 | 1 | 0.5 | 1.42 | 2.27 | 45.23 | 19.95 | 13.15 | 15.51 | NaN | NaN | NaN | 57 | NaN | NaN | 60 | 24 | 28 | 54.4
Topark-Ngarm et al. 2015 | High-Calcium Fly Ash | 414 | 588 | 1091 | 104 | 104 | 20 | 1 | 0.5 | 1.42 | 2.27 | 45.23 | 19.95 | 13.15 | 15.51 | NaN | NaN | NaN | 57 | NaN | NaN | 23 | 0 | 28 | 37.64
Topark-Ngarm et al. 2015 | High-Calcium Fly Ash | 414 | 588 | 1091 | 104 | 104 | 20 | 1 | 0.5 | 1.42 | 2.27 | 45.23 | 19.95 | 13.15 | 15.51 | NaN | NaN | NaN | 57 | NaN | NaN | 60 | 24 | 28 | 43.42
Topark-Ngarm et al. 2015 | High-Calcium Fly Ash | 414 | 588 | 1091 | 69 | 138 | 10 | 2 | 0.5 | 1.42 | 2.27 | 45.23 | 19.95 | 13.15 | 15.51 | NaN | NaN | NaN | 57 | NaN | NaN | 23 | 0 | 28 | 33.8
Topark-Ngarm et al. 2015 | High-Calcium Fly Ash | 414 | 588 | 1091 | 69 | 138 | 10 | 2 | 0.5 | 1.42 | 2.27 | 45.23 | 19.95 | 13.15 | 15.51 | NaN | NaN | NaN | 57 | NaN | NaN | 60 | 24 | 28 | 40.09
Topark-Ngarm et al. 2015 | High-Calcium Fly Ash | 414 | 588 | 1091 | 69 | 138 | 15 | 2 | 0.5 | 1.42 | 2.27 | 45.23 | 19.95 | 13.15 | 15.51 | NaN | NaN | NaN | 57 | NaN | NaN | 23 | 0 | 28 | 39.02
Topark-Ngarm et al. 2015 | High-Calcium Fly Ash | 414 | 588 | 1091 | 69 | 138 | 15 | 2 | 0.5 | 1.42 | 2.27 | 45.23 | 19.95 | 13.15 | 15.51 | NaN | NaN | NaN | 57 | NaN | NaN | 60 | 24 | 28 | 48.18
Topark-Ngarm et al. 2015 | High-Calcium Fly Ash | 414 | 588 | 1091 | 69 | 138 | 20 | 2 | 0.5 | 1.42 | 2.27 | 45.23 | 19.95 | 13.15 | 15.51 | NaN | NaN | NaN | 57 | NaN | NaN | 23 | 0 | 28 | 46.69
Topark-Ngarm et al. 2015 | High-Calcium Fly Ash | 414 | 588 | 1091 | 69 | 138 | 20 | 2 | 0.5 | 1.42 | 2.27 | 45.23 | 19.95 | 13.15 | 15.51 | NaN | NaN | NaN | 57 | NaN | NaN | 60 | 24 | 28 | 49.5
Joseph and Mathew 2012 | Class F Fly Ash | 420.57 | 555.73 | 1031.99 | 66.09 | 165.22 | 10 | 2.499924 | 0.55 | 1.32 | 2.11 | 59.7 | 28.36 | 4.57 | 2.1 | 0.83 | 0.04 | NaN | NaN | NaN | NaN | 100 | 24 | 28 | 45 | 10.1016/j.scient.2012.07.006
Joseph and Mathew 2012 | Class F Fly Ash | 365.16 | 602.04 | 1117.99 | 60.24 | 150.6 | 10 | 2.5 | 0.55 | 1.65 | 2.11 | 59.7 | 28.36 | 4.57 | 2.1 | 0.83 | 0.04 | NaN | NaN | NaN | NaN | 100 | 24 | 28 | 47
Joseph and Mathew 2012 | Class F Fly Ash | 309.85 | 648.35 | 1203.99 | 48.69 | 121.72 | 10 | 2.499897 | 0.55 | 2.09 | 2.11 | 59.7 | 28.36 | 4.57 | 2.1 | 0.83 | 0.04 | NaN | NaN | NaN | NaN | 100 | 24 | 28 | 56
Joseph and Mathew 2012 | Class F Fly Ash | 254.54 | 694.66 | 1289.99 | 40 | 99.99 | 10 | 2.49975 | 0.55 | 2.73 | 2.11 | 59.7 | 28.36 | 4.57 | 2.1 | 0.83 | 0.04 | NaN | NaN | NaN | NaN | 100 | 24 | 28 | 49
Fang et al. 2018 | Fly Ash + Slag | 360 | 644 | 1197 | 53 | 107 | 10 | 2.018868 | 0.4 | 1.61 | 2.02 | 53.24 | 26.42 | 2.57 | 3.65 | 9.55 | 0.76 | 1.65 | 26.81 | NaN | NaN | 20 | 0 | 28 | 21.9 | https://doi.org/10.1016/j.conbuildmat.2018.04.008
Fang et al. 2018 | Fly Ash + Slag | 340 | 646 | 1200 | 53 | 107 | 10 | 2.018868 | 0.4 | 1.62 | 2.02 | 53.24 | 26.42 | 2.57 | 3.65 | 9.55 | 0.76 | 1.65 | 26.81 | NaN | NaN | 20 | 0 | 28 | 26
Fang et al. 2018 | Fly Ash + Slag | 320 | 648 | 1203 | 53 | 107 | 10 | 2.018868 | 0.4 | 1.62 | 2.02 | 53.24 | 26.42 | 2.57 | 3.65 | 9.55 | 0.76 | 1.65 | 26.81 | NaN | NaN | 20 | 0 | 28 | 35
Fang et al. 2018 | Fly Ash + Slag | 300 | 650 | 1207 | 53 | 107 | 10 | 2.018868 | 0.4 | 1.63 | 2.02 | 53.24 | 26.42 | 2.57 | 3.65 | 9.55 | 0.76 | 1.65 | 26.81 | NaN | NaN | 20 | 0 | 28 | 42
Fang et al. 2018 | Fly Ash + Slag | 280 | 652 | 1210 | 53 | 107 | 10 | 2.018868 | 0.4 | 1.63 | 2.02 | 53.24 | 26.42 | 2.57 | 3.65 | 9.55 | 0.76 | 1.65 | 26.81 | NaN | NaN | 20 | 0 | 28 | 56.4
Fang et al. 2018 | Fly Ash + Slag | 340 | 646 | 1200 | 53 | 107 | 12 | 2.018868 | 0.4 | 1.62 | 2.02 | 53.24 | 26.42 | 2.57 | 3.65 | 9.55 | 0.76 | 1.65 | 26.81 | NaN | NaN | 20 | 0 | 28 | 32
Fang et al. 2018 | Fly Ash + Slag | 320 | 648 | 1203 | 53 | 107 | 12 | 2.018868 | 0.4 | 1.62 | 2.02 | 53.24 | 26.42 | 2.57 | 3.65 | 9.55 | 0.76 | 1.65 | 26.81 | NaN | NaN | 20 | 0 | 28 | 38.8
Fang et al. 2018 | Fly Ash + Slag | 300 | 658 | 1222 | 53 | 107 | 12 | 2.018868 | 0.4 | 1.65 | 2.02 | 53.24 | 26.42 | 2.57 | 3.65 | 9.55 | 0.76 | 1.65 | 26.81 | NaN | NaN | 20 | 0 | 28 | 51.7
Fang et al. 2018 | Fly Ash + Slag | 340 | 651 | 1209 | 47 | 93 | 10 | 1.978723 | 0.35 | 1.63 | 2.02 | 53.24 | 26.42 | 2.57 | 3.65 | 9.55 | 0.76 | 1.65 | 26.81 | NaN | NaN | 20 | 0 | 28 | 26
Fang et al. 2018 | Fly Ash + Slag | 320 | 661 | 1227 | 47 | 93 | 10 | 1.978723 | 0.35 | 1.65 | 2.02 | 53.24 | 26.42 | 2.57 | 3.65 | 9.55 | 0.76 | 1.65 | 26.81 | NaN | NaN | 20 | 0 | 28 | 35
Fang et al. 2018 | Fly Ash + Slag | 300 | 671 | 1246 | 47 | 93 | 10 | 1.978723 | 0.35 | 1.68 | 2.02 | 53.24 | 26.42 | 2.57 | 3.65 | 9.55 | 0.76 | 1.65 | 26.81 | NaN | NaN | 20 | 0 | 28 | 42
Fang et al. 2018 | Fly Ash + Slag | 340 | 637 | 1184 | 64 | 96 | 10 | 1.5 | 0.4 | 1.59 | 2.02 | 53.24 | 26.42 | 2.57 | 3.65 | 9.55 | 0.76 | 1.65 | 26.81 | NaN | NaN | 20 | 0 | 28 | 26
Fang et al. 2018 | Fly Ash + Slag | 300 | 659 | 1223 | 46 | 114 | 10 | 2.478261 | 0.4 | 1.65 | 2.02 | 53.24 | 26.42 | 2.57 | 3.65 | 9.55 | 0.76 | 1.65 | 26.81 | NaN | NaN | 20 | 0 | 28 | 42
Vijai et al. 2010 | Class F Fly Ash | 394.3 | 554.4 | 1293.4 | 45.1 | 112.6 | 8 | 2.496674 | 0.4 | 1.41 | NaN | NaN | NaN | NaN | NaN | NaN | NaN | NaN | NaN | NaN | NaN | 25 | 0 | 7 | 3.89 | https://www.researchgate.net/publication/292060499_Experimental_investigations_on_mechanical_properties_of_geopolymer_concrete_composites
Vijai et al. 2010 | Class F Fly Ash | 394.3 | 554.4 | 1293.4 | 45.1 | 112.6 | 8 | 2.496674 | 0.4 | 1.41 | NaN | NaN | NaN | NaN | NaN | NaN | NaN | NaN | NaN | NaN | NaN | 25 | 0 | 28 | 17.69
Vijai et al. 2010 | Class F Fly Ash | 394.3 | 554.4 | 1293.4 | 45.1 | 112.6 | 8 | 2.496674 | 0.4 | 1.41 | NaN | NaN | NaN | NaN | NaN | NaN | NaN | NaN | NaN | NaN | NaN | 60 | 24 | 7 | 28.31
Vijai et al. 2010 | Class F Fly Ash | 394.3 | 554.4 | 1293.4 | 45.1 | 112.6 | 8 | 2.496674 | 0.4 | 1.41 | NaN | NaN | NaN | NaN | NaN | NaN | NaN | NaN | NaN | NaN | NaN | 60 | 24 | 28 | 33.22
Muhammad et al. 2019 | Class F Fly Ash | 639.4 | 639.4 | 959.4 | 121.8 | 304.5 | 8 | 2.5 | 0.67 | 1 | 2.68 | 59.92 | 22.39 | 5.97 | 3.87 | 0.67 | 0.18 | 1.63 | NaN | NaN | NaN | 26 | 0 | 7 | 6.05 | https://doi.org/10.14419/ijet.v8i1.2.24866
Muhammad et al. 2019 | Class F Fly Ash | 639.4 | 639.4 | 959.4 | 121.8 | 304.5 | 8 | 2.5 | 0.67 | 1 | 2.68 | 59.92 | 22.39 | 5.97 | 3.87 | 0.67 | 0.18 | 1.63 | NaN | NaN | NaN | 26 | 0 | 28 | 20.78
Muhammad et al. 2019 | Class F Fly Ash | 639.4 | 639.4 | 959.4 | 121.8 | 304.5 | 10 | 2.5 | 0.67 | 1 | 2.68 | 59.92 | 22.39 | 5.97 | 3.87 | 0.67 | 0.18 | 1.63 | NaN | NaN | NaN | 26 | 0 | 7 | 6.52
Muhammad et al. 2019 | Class F Fly Ash | 639.4 | 639.4 | 959.4 | 121.8 | 304.5 | 10 | 2.5 | 0.67 | 1 | 2.68 | 59.92 | 22.39 | 5.97 | 3.87 | 0.67 | 0.18 | 1.63 | NaN | NaN | NaN | 26 | 0 | 28 | 23.53
Muhammad et al. 2019 | Class F Fly Ash | 639.4 | 639.4 | 959.4 | 121.8 | 304.5 | 12 | 2.5 | 0.67 | 1 | 2.68 | 59.92 | 22.39 | 5.97 | 3.87 | 0.67 | 0.18 | 1.63 | NaN | NaN | NaN | 26 | 0 | 7 | 18.67
Muhammad et al. 2019 | Class F Fly Ash | 639.4 | 639.4 | 959.4 | 121.8 | 304.5 | 12 | 2.5 | 0.67 | 1 | 2.68 | 59.92 | 22.39 | 5.97 | 3.87 | 0.67 | 0.18 | 1.63 | NaN | NaN | NaN | 26 | 0 | 28 | 31.24
Muhammad et al. 2019 | Class F Fly Ash | 639.4 | 639.4 | 959.4 | 121.8 | 304.5 | 12 | 2.5 | 0.67 | 1 | 2.68 | 59.92 | 22.39 | 5.97 | 3.87 | 0.67 | 0.18 | 1.63 | NaN | NaN | NaN | 60 | 24 | 7 | 14.04
Muhammad et al. 2019 | Class F Fly Ash | 639.4 | 639.4 | 959.4 | 121.8 | 304.5 | 12 | 2.5 | 0.67 | 1 | 2.68 | 59.92 | 22.39 | 5.97 | 3.87 | 0.67 | 0.18 | 1.63 | NaN | NaN | NaN | 60 | 24 | 28 | 37.41
Muhammad et al. 2019 | Class F Fly Ash | 639.4 | 639.4 | 959.4 | 121.8 | 304.5 | 12 | 2.5 | 0.67 | 1 | 2.68 | 59.92 | 22.39 | 5.97 | 3.87 | 0.67 | 0.18 | 1.63 | NaN | NaN | NaN | 70 | 24 | 7 | 20
Muhammad et al. 2019 | Class F Fly Ash | 639.4 | 639.4 | 959.4 | 121.8 | 304.5 | 12 | 2.5 | 0.67 | 1 | 2.68 | 59.92 | 22.39 | 5.97 | 3.87 | 0.67 | 0.18 | 1.63 | NaN | NaN | NaN | 70 | 24 | 28 | 35.04
Muhammad et al. 2019 | Class F Fly Ash | 639.4 | 639.4 | 959.4 | 121.8 | 304.5 | 12 | 2.5 | 0.67 | 1 | 2.68 | 59.92 | 22.39 | 5.97 | 3.87 | 0.67 | 0.18 | 1.63 | NaN | NaN | NaN | 80 | 24 | 7 | 37.4
Muhammad et al. 2019 | Class F Fly Ash | 639.4 | 639.4 | 959.4 | 121.8 | 304.5 | 12 | 2.5 | 0.67 | 1 | 2.68 | 59.92 | 22.39 | 5.97 | 3.87 | 0.67 | 0.18 | 1.63 | NaN | NaN | NaN | 80 | 24 | 28 | 51.2
Muhammad et al. 2019 | Class F Fly Ash | 639.4 | 639.4 | 959.4 | 121.8 | 304.5 | 12 | 2.5 | 0.67 | 1 | 2.68 | 59.92 | 22.39 | 5.97 | 3.87 | 0.67 | 0.18 | 1.63 | NaN | NaN | NaN | 100 | 24 | 7 | 19.17
Muhammad et al. 2019 | Class F Fly Ash | 639.4 | 639.4 | 959.4 | 121.8 | 304.5 | 12 | 2.5 | 0.67 | 1 | 2.68 | 59.92 | 22.39 | 5.97 | 3.87 | 0.67 | 0.18 | 1.63 | NaN | NaN | NaN | 100 | 24 | 28 | 34.99
Ibrahim et al. 2018 | Natural Pozzolan | 400 | 650 | 1206 | 70 | 140 | 14 | 2 | 0.53 | 1.63 | 3.14 | 40.48 | 12.9 | 17.62 | 11.83 | 8.33 | 3.6 | 1.67 | 30 | 442 | NaN | 60 | 168 | 7 | 35.22 | https://doi.org/10.1016/j.conbuildmat.2018.04.051
Ibrahim et al. 2018 | Natural Pozzolan | 400 | 650 | 1206 | 70 | 140 | 14 | 2 | 0.53 | 1.63 | 3.14 | 40.48 | 12.9 | 17.62 | 11.83 | 8.33 | 3.6 | 1.67 | 30 | 442 | NaN | 60 | 672 | 28 | 32
Ibrahim et al. 2018 | Natural Pozzolan | 400 | 650 | 1206 | 60 | 150 | 14 | 2.5 | 0.53 | 1.63 | 3.14 | 40.48 | 12.9 | 17.62 | 11.83 | 8.33 | 3.6 | 1.67 | 30 | 442 | NaN | 60 | 168 | 7 | 37.52
Ibrahim et al. 2018 | Natural Pozzolan | 400 | 650 | 1206 | 60 | 150 | 14 | 2.5 | 0.53 | 1.63 | 3.14 | 40.48 | 12.9 | 17.62 | 11.83 | 8.33 | 3.6 | 1.67 | 30 | 442 | NaN | 60 | 672 | 28 | 35
Ibrahim et al. 2018 | Natural Pozzolan | 400 | 650 | 1206 | 56 | 154 | 14 | 2.75 | 0.53 | 1.63 | 3.14 | 40.48 | 12.9 | 17.62 | 11.83 | 8.33 | 3.6 | 1.67 | 30 | 442 | NaN | 60 | 168 | 7 | 32.28
Ibrahim et al. 2018 | Natural Pozzolan | 400 | 650 | 1206 | 56 | 154 | 14 | 2.75 | 0.53 | 1.63 | 3.14 | 40.48 | 12.9 | 17.62 | 11.83 | 8.33 | 3.6 | 1.67 | 30 | 442 | NaN | 60 | 672 | 28 | 30
Ibrahim et al. 2018 | Natural Pozzolan + nano-SiO2 | 396 | 646 | 1200 | 60 | 150 | 14 | 2.5 | 0.53 | 1.63 | 3.14 | 40.48 | 12.9 | 17.62 | 11.83 | 8.33 | 3.6 | 1.67 | 30 | 442 | NaN | 60 | 168 | 7 | 40
Ibrahim et al. 2018 | Natural Pozzolan + nano-SiO2 | 396 | 646 | 1200 | 60 | 150 | 14 | 2.5 | 0.53 | 1.63 | 3.14 | 40.48 | 12.9 | 17.62 | 11.83 | 8.33 | 3.6 | 1.67 | 30 | 442 | NaN | 60 | 672 | 28 | 42
Ibrahim et al. 2018 | Natural Pozzolan + nano-SiO2 | 390 | 640 | 1188 | 60 | 150 | 14 | 2.5 | 0.53 | 1.64 | 3.14 | 40.48 | 12.9 | 17.62 | 11.83 | 8.33 | 3.6 | 1.67 | 30 | 442 | NaN | 60 | 168 | 7 | 42
Ibrahim et al. 2018 | Natural Pozzolan + nano-SiO2 | 390 | 640 | 1188 | 60 | 150 | 14 | 2.5 | 0.53 | 1.64 | 3.14 | 40.48 | 12.9 | 17.62 | 11.83 | 8.33 | 3.6 | 1.67 | 30 | 442 | NaN | 60 | 672 | 28 | 42
Ibrahim et al. 2018 | Natural Pozzolan + nano-SiO2 | 380 | 630 | 1170 | 60 | 150 | 14 | 2.5 | 0.53 | 1.66 | 3.14 | 40.48 | 12.9 | 17.62 | 11.83 | 8.33 | 3.6 | 1.67 | 30 | 442 | NaN | 60 | 168 | 7 | 44.52
Ibrahim et al. 2018 | Natural Pozzolan + nano-SiO2 | 380 | 630 | 1170 | 60 | 150 | 14 | 2.5 | 0.53 | 1.66 | 3.14 | 40.48 | 12.9 | 17.62 | 11.83 | 8.33 | 3.6 | 1.67 | 30 | 442 | NaN | 60 | 336 | 14 | 44.97
Ibrahim et al. 2018 | Natural Pozzolan + nano-SiO2 | 380 | 630 | 1170 | 60 | 150 | 14 | 2.5 | 0.53 | 1.66 | 3.14 | 40.48 | 12.9 | 17.62 | 11.83 | 8.33 | 3.6 | 1.67 | 30 | 442 | NaN | 60 | 672 | 28 | 43
Ibrahim et al. 2018 | Natural Pozzolan + nano-SiO2 | 370 | 620 | 1152 | 60 | 150 | 14 | 2.5 | 0.53 | 1.68 | 3.14 | 40.48 | 12.9 | 17.62 | 11.83 | 8.33 | 3.6 | 1.67 | 30 | 442 | NaN | 60 | 168 | 7 | 38
Ibrahim et al. 2018 | Natural Pozzolan + nano-SiO2 | 370 | 620 | 1152 | 60 | 150 | 14 | 2.5 | 0.53 | 1.68 | 3.14 | 40.48 | 12.9 | 17.62 | 11.83 | 8.33 | 3.6 | 1.67 | 30 | 442 | NaN | 60 | 672 | 28 | 38
Sarker 2011 | Class F Fly Ash | 408 | 647 | 1202 | 41 | 103 | 14 | 2.512195 | 0.35 | 1.59 | 1.66 | 48 | 29 | 12.7 | 1.76 | 0.89 | 0.39 | 0.55 | NaN | NaN | NaN | 60 | 24 | 28 | 25.5 | https://doi.org/10.1617/s11527-010-9683-8
Sarker 2011 | Class F Fly Ash | 408 | 647 | 1202 | 41 | 103 | 14 | 2.512195 | 0.35 | 1.59 | 1.66 | 48 | 29 | 12.7 | 1.76 | 0.89 | 0.39 | 0.55 | NaN | NaN | NaN | 60 | 24 | 28 | 29.7
Sarker 2011 | Class F Fly Ash | 408 | 647 | 1202 | 41 | 103 | 14 | 2.512195 | 0.35 | 1.59 | 1.66 | 48 | 29 | 12.7 | 1.76 | 0.89 | 0.39 | 0.55 | NaN | NaN | NaN | 60 | 24 | 28 | 32.5
Sarker 2011 | Class F Fly Ash | 408 | 647 | 1202 | 41 | 103 | 14 | 2.512195 | 0.35 | 1.59 | 1.66 | 48 | 29 | 12.7 | 1.76 | 0.89 | 0.39 | 0.55 | NaN | NaN | NaN | 60 | 24 | 28 | 39.5
Wallah 2010 | Class F Fly Ash | 408 | 554 | 1294 | 41 | 103 | 8 | 2.512195 | 0.35 | 1.36 | 1.96 | 47.8 | 24.4 | 17.4 | 2.42 | 1.19 | 0.31 | 0.55 | NaN | NaN | NaN | 60 | 24 | 7 | 67 | https://www.researchgate.net/publication/45825665_Creep_Behaviour_of_Fly_Ash-Based_Geopolymer_Concrete
Wallah 2010 | Class F Fly Ash | 408 | 554 | 1294 | 41 | 103 | 8 | 2.512195 | 0.35 | 1.36 | 1.96 | 47.8 | 24.4 | 17.4 | 2.42 | 1.19 | 0.31 | 0.55 | NaN | NaN | NaN | 60 | 24 | 7 | 57
Wallah 2010 | Class F Fly Ash | 408 | 554 | 1294 | 41 | 103 | 14 | 2.512195 | 0.35 | 1.36 | 1.96 | 47.8 | 24.4 | 17.4 | 2.42 | 1.19 | 0.31 | 0.55 | NaN | NaN | NaN | 60 | 24 | 7 | 47
Wallah 2010 | Class F Fly Ash | 408 | 554 | 1294 | 41 | 103 | 14 | 2.512195 | 0.35 | 1.36 | 1.96 | 47.8 | 24.4 | 17.4 | 2.42 | 1.19 | 0.31 | 0.55 | NaN | NaN | NaN | 60 | 24 | 7 | 40
Olivia et al. 2008 | Class F Fly Ash | 408 | 647 | 1201 | 41 | 103 | 14 | 2.512195 | 0.35 | 1.59 | 1.91 | 50.3 | 26.3 | 13.6 | 2.27 | 1.44 | 0.36 | 0.55 | NaN | NaN | NaN | 60 | 24 | 7 | 30.92 | https://www.researchgate.net/publication/267995738_Water_Penetrability_of_Low_Calcium_Fly_Ash_Geopolymer_Concrete
Olivia et al. 2008 | Class F Fly Ash | 408 | 647 | 1201 | 41 | 103 | 14 | 2.512195 | 0.35 | 1.59 | 1.91 | 50.3 | 26.3 | 13.6 | 2.27 | 1.44 | 0.36 | 0.55 | NaN | NaN | NaN | 60 | 24 | 28 | 34.86
Olivia et al. 2008 | Class F Fly Ash | 408 | 647 | 1201 | 41 | 103 | 14 | 2.512195 | 0.35 | 1.59 | 1.91 | 50.3 | 26.3 | 13.6 | 2.27 | 1.44 | 0.36 | 0.55 | NaN | NaN | NaN | 60 | 24 | 7 | 38.32
Olivia et al. 2008 | Class F Fly Ash | 408 | 647 | 1201 | 41 | 103 | 14 | 2.512195 | 0.35 | 1.59 | 1.91 | 50.3 | 26.3 | 13.6 | 2.27 | 1.44 | 0.36 | 0.55 | NaN | NaN | NaN | 60 | 24 | 28 | 41.36
Olivia et al. 2008 | Class F Fly Ash | 408 | 647 | 1201 | 41 | 103 | 14 | 2.512195 | 0.35 | 1.59 | 1.91 | 50.3 | 26.3 | 13.6 | 2.27 | 1.44 | 0.36 | 0.55 | NaN | NaN | NaN | 60 | 24 | 7 | 67.09
Olivia et al. 2008 | Class F Fly Ash | 408 | 647 | 1201 | 41 | 103 | 14 | 2.512195 | 0.35 | 1.59 | 1.91 | 50.3 | 26.3 | 13.6 | 2.27 | 1.44 | 0.36 | 0.55 | NaN | NaN | NaN | 60 | 24 | 28 | 67.53
Olivia et al. 2008 | Class F Fly Ash | 408 | 647 | 1201 | 41 | 103 | 14 | 2.512195 | 0.35 | 1.59 | 1.91 | 50.3 | 26.3 | 13.6 | 2.27 | 1.44 | 0.36 | 0.55 | NaN | NaN | NaN | 60 | 24 | 28 | 25.28
Olivia et al. 2008 | Class F Fly Ash | 444 | 630 | 1170 | 44 | 111 | 14 | 2.522727 | 0.35 | 1.42 | 1.91 | 50.3 | 26.3 | 13.6 | 2.27 | 1.44 | 0.36 | 0.55 | NaN | NaN | NaN | 60 | 24 | 7 | 45.96
Olivia et al. 2008 | Class F Fly Ash | 444 | 630 | 1170 | 44 | 111 | 14 | 2.522727 | 0.35 | 1.42 | 1.91 | 50.3 | 26.3 | 13.6 | 2.27 | 1.44 | 0.36 | 0.55 | NaN | NaN | NaN | 60 | 24 | 28 | 48.06
Olivia et al. 2008 | Class F Fly Ash | 356 | 672 | 1248 | 36 | 89 | 14 | 2.472222 | 0.35 | 1.89 | 1.91 | 50.3 | 26.3 | 13.6 | 2.27 | 1.44 | 0.36 | 0.55 | NaN | NaN | NaN | 60 | 24 | 7 | 24.19
Olivia et al. 2008 | Class F Fly Ash | 356 | 672 | 1248 | 36 | 89 | 14 | 2.472222 | 0.35 | 1.89 | 1.91 | 50.3 | 26.3 | 13.6 | 2.27 | 1.44 | 0.36 | 0.55 | NaN | NaN | NaN | 60 | 24 | 28 | 25.44
Olivia et al. 2008 | Class F Fly Ash | 408 | 554 | 1292 | 41 | 103 | 14 | 2.512195 | 0.35 | 1.36 | 1.91 | 50.3 | 26.3 | 13.6 | 2.27 | 1.44 | 0.36 | 0.55 | NaN | NaN | NaN | 60 | 24 | 7 | 32.45
Olivia et al. 2008 | Class F Fly Ash | 408 | 554 | 1292 | 41 | 103 | 14 | 2.512195 | 0.35 | 1.36 | 1.91 | 50.3 | 26.3 | 13.6 | 2.27 | 1.44 | 0.36 | 0.55 | NaN | NaN | NaN | 60 | 24 | 28 | 36.13
Jindal et al. 2017 | Class F Fly Ash | 350 | 575 | 1343 | 38 | 95 | 16 | 2.5 | 0.38 | 1.64 | NaN | 62.55 | NaN | NaN | NaN | NaN | 0.2 | NaN | NaN | 321.7 | NaN | 25 | 0 | 28 | 21 | https://doi.org/10.1080/0371750X.2017.1412837
Jindal et al. 2017 | Class F Fly Ash + Alccofine | 350 | 575 | 1343 | 38 | 95 | 16 | 2.5 | 0.38 | 1.64 | NaN | 62.55 | NaN | NaN | NaN | NaN | 0.2 | NaN | NaN | 321.7 | NaN | 25 | 0 | 28 | 23
Jindal et al. 2017 | Class F Fly Ash + Alccofine | 350 | 575 | 1343 | 38 | 95 | 16 | 2.5 | 0.38 | 1.64 | NaN | 62.55 | NaN | NaN | NaN | NaN | 0.2 | NaN | NaN | 321.7 | NaN | 25 | 0 | 28 | 30
Jindal et al. 2017 | Class F Fly Ash | 370 | 565 | 1310 | 44.4 | 111 | 16 | 2.5 | 0.42 | 1.53 | NaN | 62.55 | NaN | NaN | NaN | NaN | 0.2 | NaN | NaN | 321.7 | NaN | 25 | 0 | 28 | 24
Jindal et al. 2017 | Class F Fly Ash + Alccofine | 370 | 565 | 1310 | 44.4 | 111 | 16 | 2.5 | 0.42 | 1.53 | NaN | 62.55 | NaN | NaN | NaN | NaN | 0.2 | NaN | NaN | 321.7 | NaN | 25 | 0 | 28 | 29
Jindal et al. 2017 | Class F Fly Ash + Alccofine | 370 | 565 | 1310 | 44.4 | 111 | 16 | 2.5 | 0.42 | 1.53 | NaN | 62.55 | NaN | NaN | NaN | NaN | 0.2 | NaN | NaN | 321.7 | NaN | 25 | 0 | 28 | 35
Jindal et al. 2017 | Class F Fly Ash | 400 | 540 | 1265 | 52.58 | 131.45 | 16 | 2.5 | 0.46 | 1.35 | NaN | 62.55 | NaN | NaN | NaN | NaN | 0.2 | NaN | NaN | 321.7 | NaN | 25 | 0 | 28 | 44
Jindal et al. 2017 | Class F Fly Ash + Alccofine | 400 | 540 | 1265 | 52.58 | 131.45 | 16 | 2.5 | 0.46 | 1.35 | NaN | 62.55 | NaN | NaN | NaN | NaN | 0.2 | NaN | NaN | 321.7 | NaN | 25 | 0 | 28 | 51
Jindal et al. 2017 | Class F Fly Ash + Alccofine | 400 | 540 | 1265 | 52.58 | 131.45 | 16 | 2.5 | 0.46 | 1.35 | NaN | 62.55 | NaN | NaN | NaN | NaN | 0.2 | NaN | NaN | 321.7 | NaN | 25 | 0 | 28 | 62
Jindal et al. 2017 | Class F Fly Ash | 350 | 575 | 1343 | 38 | 95 | 16 | 2.5 | 0.38 | 1.64 | NaN | 62.55 | NaN | NaN | NaN | NaN | 0.2 | NaN | NaN | 321.7 | NaN | 90 | 24 | 28 | 42
Jindal et al. 2017 | Class F Fly Ash + Alccofine | 350 | 575 | 1343 | 38 | 95 | 16 | 2.5 | 0.38 | 1.64 | NaN | 62.55 | NaN | NaN | NaN | NaN | 0.2 | NaN | NaN | 321.7 | NaN | 90 | 24 | 28 | 47
Jindal et al. 2017 | Class F Fly Ash + Alccofine | 350 | 575 | 1343 | 38 | 95 | 16 | 2.5 | 0.38 | 1.64 | NaN | 62.55 | NaN | NaN | NaN | NaN | 0.2 | NaN | NaN | 321.7 | NaN | 90 | 24 | 28 | 52
Jindal et al. 2017 | Class F Fly Ash | 370 | 565 | 1310 | 44.4 | 111 | 16 | 2.5 | 0.42 | 1.53 | NaN | 62.55 | NaN | NaN | NaN | NaN | 0.2 | NaN | NaN | 321.7 | NaN | 90 | 24 | 28 | 46
Jindal et al. 2017 | Class F Fly Ash + Alccofine | 370 | 565 | 1310 | 44.4 | 111 | 16 | 2.5 | 0.42 | 1.53 | NaN | 62.55 | NaN | NaN | NaN | NaN | 0.2 | NaN | NaN | 321.7 | NaN | 90 | 24 | 28 | 52
Jindal et al. 2017 | Class F Fly Ash + Alccofine | 370 | 565 | 1310 | 44.4 | 111 | 16 | 2.5 | 0.42 | 1.53 | NaN | 62.55 | NaN | NaN | NaN | NaN | 0.2 | NaN | NaN | 321.7 | NaN | 90 | 24 | 28 | 57
Jindal et al. 2017 | Class F Fly Ash | 400 | 540 | 1265 | 52.58 | 131.45 | 16 | 2.5 | 0.46 | 1.35 | NaN | 62.55 | NaN | NaN | NaN | NaN | 0.2 | NaN | NaN | 321.7 | NaN | 90 | 24 | 28 | 52
Jindal et al. 2017 | Class F Fly Ash + Alccofine | 400 | 540 | 1265 | 52.58 | 131.45 | 16 | 2.5 | 0.46 | 1.35 | NaN | 62.55 | NaN | NaN | NaN | NaN | 0.2 | NaN | NaN | 321.7 | NaN | 90 | 24 | 28 | 61
Jindal et al. 2017 | Class F Fly Ash + Alccofine | 400 | 540 | 1265 | 52.58 | 131.45 | 16 | 2.5 | 0.46 | 1.35 | NaN | 62.55 | NaN | NaN | NaN | NaN | 0.2 | NaN | NaN | 321.7 | NaN | 90 | 24 | 28 | 73
Embong et al. 2016 | Class F Fly Ash | 350 | 650 | 1250 | 41 | 103 | 8 | 2.512195 | 0.41 | 1.86 | 0.48 | 17.57 | 36.37 | 12.43 | 10.58 | 3.05 | 0.88 | 1.77 | NaN | NaN | NaN | 25 | 0 | 28 | 19 | http://dx.doi.org/10.1016/j.jclepro.2015.06.058
Embong et al. 2016 | Class F Fly Ash + Limestone | 350 | 650 | 1250 | 41 | 103 | 8 | 2.512195 | 0.41 | 1.86 | 0.48 | 17.57 | 36.37 | 12.43 | 10.58 | 3.05 | 0.88 | 1.77 | NaN | NaN | NaN | 25 | 0 | 28 | 25.7
Embong et al. 2016 | Class F Fly Ash + Limestone | 350 | 650 | 1250 | 41 | 103 | 8 | 2.512195 | 0.41 | 1.86 | 0.48 | 17.57 | 36.37 | 12.43 | 10.58 | 3.05 | 0.88 | 1.77 | NaN | NaN | NaN | 25 | 0 | 28 | 23
Embong et al. 2016 | Class F Fly Ash + Limestone | 350 | 650 | 1250 | 41 | 103 | 8 | 2.512195 | 0.41 | 1.86 | 0.48 | 17.57 | 36.37 | 12.43 | 10.58 | 3.05 | 0.88 | 1.77 | NaN | NaN | NaN | 25 | 0 | 28 | 21
Embong et al. 2016 | Class F Fly Ash + Limestone | 350 | 650 | 1250 | 41 | 103 | 8 | 2.512195 | 0.41 | 1.86 | 0.48 | 17.57 | 36.37 | 12.43 | 10.58 | 3.05 | 0.88 | 1.77 | NaN | NaN | NaN | 25 | 0 | 28 | 17.1
Embong et al. 2016 | Class F Fly Ash + OPS | 350 | 650 | 1250 | 41 | 103 | 8 | 2.512195 | 0.41 | 1.86 | 0.48 | 17.57 | 36.37 | 12.43 | 10.58 | 3.05 | 0.88 | 1.77 | NaN | NaN | NaN | 25 | 0 | 28 | 21.1
Embong et al. 2016 | Class F Fly Ash + OPS | 350 | 650 | 1250 | 41 | 103 | 8 | 2.512195 | 0.41 | 1.86 | 0.48 | 17.57 | 36.37 | 12.43 | 10.58 | 3.05 | 0.88 | 1.77 | NaN | NaN | NaN | 25 | 0 | 28 | 19.5
Embong et al. 2016 | Class F Fly Ash + OPS | 350 | 650 | 1250 | 41 | 103 | 8 | 2.512195 | 0.41 | 1.86 | 0.48 | 17.57 | 36.37 | 12.43 | 10.58 | 3.05 | 0.88 | 1.77 | NaN | NaN | NaN | 25 | 0 | 28 | 18
Embong et al. 2016 | Class F Fly Ash + OPS | 350 | 650 | 1250 | 41 | 103 | 8 | 2.512195 | 0.41 | 1.86 | 0.48 | 17.57 | 36.37 | 12.43 | 10.58 | 3.05 | 0.88 | 1.77 | NaN | NaN | NaN | 25 | 0 | 28 | 16
Embong et al. 2016 | Class F Fly Ash | 350 | 650 | 1250 | 41 | 103 | 8 | 2.512195 | 0.41 | 1.86 | 0.48 | 17.57 | 36.37 | 12.43 | 10.58 | 3.05 | 0.88 | 1.77 | NaN | NaN | NaN | 60 | 24 | 28 | 31.5
Embong et al. 2016 | Class F Fly Ash + Limestone | 350 | 650 | 1250 | 41 | 103 | 8 | 2.512195 | 0.41 | 1.86 | 0.48 | 17.57 | 36.37 | 12.43 | 10.58 | 3.05 | 0.88 | 1.77 | NaN | NaN | NaN | 60 | 24 | 28 | 32.2
Embong et al. 2016 | Class F Fly Ash + Limestone | 350 | 650 | 1250 | 41 | 103 | 8 | 2.512195 | 0.41 | 1.86 | 0.48 | 17.57 | 36.37 | 12.43 | 10.58 | 3.05 | 0.88 | 1.77 | NaN | NaN | NaN | 60 | 24 | 28 | 29
Embong et al. 2016 | Class F Fly Ash + Limestone | 350 | 650 | 1250 | 41 | 103 | 8 | 2.512195 | 0.41 | 1.86 | 0.48 | 17.57 | 36.37 | 12.43 | 10.58 | 3.05 | 0.88 | 1.77 | NaN | NaN | NaN | 60 | 24 | 28 | 24
Embong et al. 2016 | Class F Fly Ash + Limestone | 350 | 650 | 1250 | 41 | 103 | 8 | 2.512195 | 0.41 | 1.86 | 0.48 | 17.57 | 36.37 | 12.43 | 10.58 | 3.05 | 0.88 | 1.77 | NaN | NaN | NaN | 60 | 24 | 28 | 20
Embong et al. 2016 | Class F Fly Ash + OPS | 350 | 650 | 1250 | 41 | 103 | 8 | 2.512195 | 0.41 | 1.86 | 0.48 | 17.57 | 36.37 | 12.43 | 10.58 | 3.05 | 0.88 | 1.77 | NaN | NaN | NaN | 60 | 24 | 28 | 25
Embong et al. 2016 | Class F Fly Ash + OPS | 350 | 650 | 1250 | 41 | 103 | 8 | 2.512195 | 0.41 | 1.86 | 0.48 | 17.57 | 36.37 | 12.43 | 10.58 | 3.05 | 0.88 | 1.77 | NaN | NaN | NaN | 60 | 24 | 28 | 23
Embong et al. 2016 | Class F Fly Ash + OPS | 350 | 650 | 1250 | 41 | 103 | 8 | 2.512195 | 0.41 | 1.86 | 0.48 | 17.57 | 36.37 | 12.43 | 10.58 | 3.05 | 0.88 | 1.77 | NaN | NaN | NaN | 60 | 24 | 28 | 20
Embong et al. 2016 | Class F Fly Ash + OPS | 350 | 650 | 1250 | 41 | 103 | 8 | 2.512195 | 0.41 | 1.86 | 0.48 | 17.57 | 36.37 | 12.43 | 10.58 | 3.05 | 0.88 | 1.77 | NaN | NaN | NaN | 60 | 24 | 28 | 16.5
Albitar et al. 2015 | Class F Fly Ash (Mix 1) | 424.8 | 600 | 1200 | 63.36 | 95.04 | 14 | 1.5 | 0.37 | 1.41 | 1.58 | 49 | 31 | 2.8 | 5.4 | 2.5 | 3.76 | 1.17 | NaN | NaN | NaN | 70 | 24 | 3 | 53.8 | https://doi.org/10.1007/s12205-014-1254-z
Albitar et al. 2015 | Class F Fly Ash (Mix 2) | 424.8 | 598.56 | 1197.12 | 63.36 | 95.04 | 14 | 1.5 | 0.37 | 1.41 | 1.58 | 49 | 31 | 2.8 | 5.4 | 2.5 | 3.76 | 1.17 | NaN | NaN | NaN | 70 | 24 | 3 | 34.8
Albitar et al. 2015 | Class F Fly Ash (Mix 3) | 424.8 | 589.92 | 1179.84 | 63.36 | 95.04 | 14 | 1.5 | 0.37 | 1.39 | 1.58 | 49 | 31 | 2.8 | 5.4 | 2.5 | 3.76 | 1.17 | NaN | NaN | NaN | 70 | 24 | 3 | 29.4
Albitar et al. 2015 | Class F Fly Ash (Mix 4) | 424.8 | 584.4 | 1168.8 | 63.36 | 95.04 | 14 | 1.5 | 0.37 | 1.38 | 1.58 | 49 | 31 | 2.8 | 5.4 | 2.5 | 3.76 | 1.17 | NaN | NaN | NaN | 70 | 24 | 3 | 36.3
Albitar et al. 2015 | Class F Fly Ash (Mix 5) | 424.8 | 594.48 | 1192.8 | 63.36 | 95.04 | 14 | 1.5 | 0.37 | 1.4 | 1.58 | 49 | 31 | 2.8 | 5.4 | 2.5 | 3.76 | 1.17 | NaN | NaN | NaN | 70 | 24 | 3 | 74.5
Albitar et al. 2015 | Class F Fly Ash (Mix 6) | 424.8 | 587.52 | 1192.8 | 63.36 | 95.04 | 14 | 1.5 | 0.37 | 1.38 | 1.58 | 49 | 31 | 2.8 | 5.4 | 2.5 | 3.76 | 1.17 | NaN | NaN | NaN | 70 | 24 | 3 | 67.6
Albitar et al. 2015 | Class F Fly Ash (Mix 7) | 424.8 | 584.16 | 1192.8 | 63.36 | 95.04 | 14 | 1.5 | 0.37 | 1.38 | 1.58 | 49 | 31 | 2.8 | 5.4 | 2.5 | 3.76 | 1.17 | NaN | NaN | NaN | 70 | 24 | 3 | 64.4
Albitar et al. 2015 | Class F Fly Ash (Mix 8) | 424.8 | 580.8 | 1180.8 | 63.36 | 95.04 | 14 | 1.5 | 0.37 | 1.37 | 1.58 | 49 | 31 | 2.8 | 5.4 | 2.5 | 3.76 | 1.17 | NaN | NaN | NaN | 70 | 24 | 3 | 55.6
Albitar et al. 2015 | Class F Fly Ash (Mix 9) | 424.8 | 585.6 | 1185.6 | 63.36 | 95.04 | 14 | 1.5 | 0.37 | 1.38 | 1.58 | 49 | 31 | 2.8 | 5.4 | 2.5 | 3.76 | 1.17 | NaN | NaN | NaN | 70 | 24 | 3 | 44.4
Albitar et al. 2015 | Class F Fly Ash (Mix 10) | 424.8 | 585.6 | 1183.2 | 63.36 | 95.04 | 14 | 1.5 | 0.37 | 1.38 | 1.58 | 49 | 31 | 2.8 | 5.4 | 2.5 | 3.76 | 1.17 | NaN | NaN | NaN | 70 | 24 | 3 | 66.9
Albitar et al. 2015 | Class F Fly Ash (Mix 11) | 424.8 | 585.6 | 1183.2 | 63.36 | 95.04 | 14 | 1.5 | 0.37 | 1.38 | 1.58 | 49 | 31 | 2.8 | 5.4 | 2.5 | 3.76 | 1.17 | NaN | NaN | NaN | 70 | 24 | 3 | 62.4
Albitar et al. 2015 | Class F Fly Ash (Mix 12) | 424.8 | 585.6 | 1183.2 | 63.36 | 95.04 | 14 | 1.5 | 0.37 | 1.38 | 1.58 | 49 | 31 | 2.8 | 5.4 | 2.5 | 3.76 | 1.17 | NaN | NaN | NaN | 70 | 24 | 3 | 57.1
Albitar et al. 2015 | Class F Fly Ash (Mix 13) | 424.8 | 585.6 | 1183.2 | 63.36 | 95.04 | 14 | 1.5 | 0.37 | 1.38 | 1.58 | 49 | 31 | 2.8 | 5.4 | 2.5 | 3.76 | 1.17 | NaN | NaN | NaN | 70 | 24 | 3 | 40.9
Albitar et al. 2015 | Class F Fly Ash (Mix 14) | 424.8 | 585.6 | 1183.2 | 63.36 | 95.04 | 14 | 1.5 | 0.37 | 1.38 | 1.58 | 49 | 31 | 2.8 | 5.4 | 2.5 | 3.76 | 1.17 | NaN | NaN | NaN | 70 | 24 | 3 | 46.2
Albitar et al. 2015 | Class F Fly Ash (Mix 15) | 424.8 | 585.6 | 1183.2 | 63.36 | 95.04 | 14 | 1.5 | 0.37 | 1.38 | 1.58 | 49 | 31 | 2.8 | 5.4 | 2.5 | 3.76 | 1.17 | NaN | NaN | NaN | 70 | 24 | 3 | 27.2
Jaydeep and Chakravarthy 2013 | Fly Ash (3M, Sun) | 670 | 600 | 970 | 80 | 120 | 3 | 1.5 | 0.3 | 0.9 | NaN | NaN | NaN | NaN | NaN | NaN | NaN | NaN | NaN | NaN | NaN | 25 | 0 | 3 | 42 | https://ijettjournal.org/archive/ijett-v4i10p161
Jaydeep and Chakravarthy 2013 | Fly Ash (3M, Sun) | 670 | 600 | 970 | 80 | 120 | 3 | 1.5 | 0.3 | 0.9 | NaN | NaN | NaN | NaN | NaN | NaN | NaN | NaN | NaN | NaN | NaN | 25 | 0 | 7 | 48
Jaydeep and Chakravarthy 2013 | Fly Ash (5M, Sun) | 670 | 600 | 970 | 80 | 120 | 5 | 1.5 | 0.3 | 0.9 | NaN | NaN | NaN | NaN | NaN | NaN | NaN | NaN | NaN | NaN | NaN | 25 | 0 | 3 | 48
Jaydeep and Chakravarthy 2013 | Fly Ash (5M, Sun) | 670 | 600 | 970 | 80 | 120 | 5 | 1.5 | 0.3 | 0.9 | NaN | NaN | NaN | NaN | NaN | NaN | NaN | NaN | NaN | NaN | NaN | 25 | 0 | 7 | 52
Jaydeep and Chakravarthy 2013 | Fly Ash (7M, Sun) | 670 | 600 | 970 | 80 | 120 | 7 | 1.5 | 0.3 | 0.9 | NaN | NaN | NaN | NaN | NaN | NaN | NaN | NaN | NaN | NaN | NaN | 25 | 0 | 3 | 52
Jaydeep and Chakravarthy 2013 | Fly Ash (7M, Sun) | 670 | 600 | 970 | 80 | 120 | 7 | 1.5 | 0.3 | 0.9 | NaN | NaN | NaN | NaN | NaN | NaN | NaN | NaN | NaN | NaN | NaN | 25 | 0 | 7 | 58
Jaydeep and Chakravarthy 2013 | Fly Ash (9M, Sun) | 670 | 600 | 970 | 80 | 120 | 9 | 1.5 | 0.3 | 0.9 | NaN | NaN | NaN | NaN | NaN | NaN | NaN | NaN | NaN | NaN | NaN | 25 | 0 | 3 | 55
Jaydeep and Chakravarthy 2013 | Fly Ash (9M, Sun) | 670 | 600 | 970 | 80 | 120 | 9 | 1.5 | 0.3 | 0.9 | NaN | NaN | NaN | NaN | NaN | NaN | NaN | NaN | NaN | NaN | NaN | 25 | 0 | 7 | 61
Jaydeep and Chakravarthy 2013 | Fly Ash (3M, Oven) | 670 | 600 | 970 | 80 | 120 | 3 | 1.5 | 0.3 | 0.9 | NaN | NaN | NaN | NaN | NaN | NaN | NaN | NaN | NaN | NaN | NaN | 50 | 72 | 3 | 48
Jaydeep and Chakravarthy 2013 | Fly Ash (3M, Oven) | 670 | 600 | 970 | 80 | 120 | 3 | 1.5 | 0.3 | 0.9 | NaN | NaN | NaN | NaN | NaN | NaN | NaN | NaN | NaN | NaN | NaN | 50 | 168 | 7 | 52
Jaydeep and Chakravarthy 2013 | Fly Ash (5M, Oven) | 670 | 600 | 970 | 80 | 120 | 5 | 1.5 | 0.3 | 0.9 | NaN | NaN | NaN | NaN | NaN | NaN | NaN | NaN | NaN | NaN | NaN | 50 | 72 | 3 | 50
Jaydeep and Chakravarthy 2013 | Fly Ash (5M, Oven) | 670 | 600 | 970 | 80 | 120 | 5 | 1.5 | 0.3 | 0.9 | NaN | NaN | NaN | NaN | NaN | NaN | NaN | NaN | NaN | NaN | NaN | 50 | 168 | 7 | 60
Jaydeep and Chakravarthy 2013 | Fly Ash (7M, Oven) | 670 | 600 | 970 | 80 | 120 | 7 | 1.5 | 0.3 | 0.9 | NaN | NaN | NaN | NaN | NaN | NaN | NaN | NaN | NaN | NaN | NaN | 50 | 72 | 3 | 58
Jaydeep and Chakravarthy 2013 | Fly Ash (7M, Oven) | 670 | 600 | 970 | 80 | 120 | 7 | 1.5 | 0.3 | 0.9 | NaN | NaN | NaN | NaN | NaN | NaN | NaN | NaN | NaN | NaN | NaN | 50 | 168 | 7 | 70
Jaydeep and Chakravarthy 2013 | Fly Ash (9M, Oven) | 670 | 600 | 970 | 80 | 120 | 9 | 1.5 | 0.3 | 0.9 | NaN | NaN | NaN | NaN | NaN | NaN | NaN | NaN | NaN | NaN | NaN | 50 | 72 | 3 | 65
Jaydeep and Chakravarthy 2013 | Fly Ash (9M, Oven) | 670 | 600 | 970 | 80 | 120 | 9 | 1.5 | 0.3 | 0.9 | NaN | NaN | NaN | NaN | NaN | NaN | NaN | NaN | NaN | NaN | NaN | 50 | 168 | 7 | 80
Chithambaram et al. 2018 | Class F Fly Ash (8M1) | 430 | 533 | 1243 | 56 | 138 | 8 | 2.464286 | 0.45 | 1.24 | 2.47 | 65.6 | 26.53 | 5.49 | 0.31 | 0.76 | 0.36 | 0.23 | NaN | NaN | NaN | 60 | 24 | 28 | 28 | https://doi.org/10.1002/suco.201700235
Chithambaram et al. 2018 | Class F Fly Ash (8M2) | 397 | 547 | 1277 | 51 | 128 | 8 | 2.509804 | 0.45 | 1.38 | 2.47 | 65.6 | 26.53 | 5.49 | 0.31 | 0.76 | 0.36 | 0.23 | NaN | NaN | NaN | 60 | 24 | 28 | 30
Chithambaram et al. 2018 | Class F Fly Ash (8M3) | 364 | 562 | 1311 | 46 | 117 | 8 | 2.543478 | 0.45 | 1.54 | 2.47 | 65.6 | 26.53 | 5.49 | 0.31 | 0.76 | 0.36 | 0.23 | NaN | NaN | NaN | 60 | 24 | 28 | 31
Chithambaram et al. 2018 | Class F Fly Ash (8M4) | 331 | 576 | 1344 | 42 | 106 | 8 | 2.52381 | 0.45 | 1.74 | 2.47 | 65.6 | 26.53 | 5.49 | 0.31 | 0.76 | 0.36 | 0.23 | NaN | NaN | NaN | 60 | 24 | 28 | 28
Chithambaram et al. 2018 | Class F Fly Ash (8M5) | 298 | 590 | 1377 | 38 | 96 | 8 | 2.526316 | 0.45 | 1.98 | 2.47 | 65.6 | 26.53 | 5.49 | 0.31 | 0.76 | 0.36 | 0.23 | NaN | NaN | NaN | 60 | 24 | 28 | 25
Chithambaram et al. 2018 | Class F Fly Ash (10M1) | 430 | 533 | 1243 | 55 | 138 | 10 | 2.509091 | 0.45 | 1.24 | 2.47 | 65.6 | 26.53 | 5.49 | 0.31 | 0.76 | 0.36 | 0.23 | NaN | NaN | NaN | 60 | 24 | 28 | 32
Chithambaram et al. 2018 | Class F Fly Ash (10M2) | 397 | 547 | 1277 | 51 | 128 | 10 | 2.509804 | 0.45 | 1.38 | 2.47 | 65.6 | 26.53 | 5.49 | 0.31 | 0.76 | 0.36 | 0.23 | NaN | NaN | NaN | 60 | 24 | 28 | 35
Chithambaram et al. 2018 | Class F Fly Ash (10M3) | 364 | 562 | 1311 | 47 | 117 | 10 | 2.489362 | 0.45 | 1.54 | 2.47 | 65.6 | 26.53 | 5.49 | 0.31 | 0.76 | 0.36 | 0.23 | NaN | NaN | NaN | 60 | 24 | 28 | 36
Chithambaram et al. 2018 | Class F Fly Ash (10M4) | 331 | 576 | 1344 | 42 | 106 | 10 | 2.52381 | 0.45 | 1.74 | 2.47 | 65.6 | 26.53 | 5.49 | 0.31 | 0.76 | 0.36 | 0.23 | NaN | NaN | NaN | 60 | 24 | 28 | 33
Chithambaram et al. 2018 | Class F Fly Ash (10M5) | 298 | 590 | 1377 | 38 | 96 | 10 | 2.526316 | 0.45 | 1.98 | 2.47 | 65.6 | 26.53 | 5.49 | 0.31 | 0.76 | 0.36 | 0.23 | NaN | NaN | NaN | 60 | 24 | 28 | 30
Chithambaram et al. 2018 | Class F Fly Ash (12M1) | 430 | 533 | 1243 | 55 | 138 | 12 | 2.509091 | 0.45 | 1.24 | 2.47 | 65.6 | 26.53 | 5.49 | 0.31 | 0.76 | 0.36 | 0.23 | NaN | NaN | NaN | 60 | 24 | 28 | 35
Chithambaram et al. 2018 | Class F Fly Ash (12M2) | 397 | 547 | 1277 | 50 | 128 | 12 | 2.56 | 0.45 | 1.38 | 2.47 | 65.6 | 26.53 | 5.49 | 0.31 | 0.76 | 0.36 | 0.23 | NaN | NaN | NaN | 60 | 24 | 28 | 39
Chithambaram et al. 2018 | Class F Fly Ash (12M3) | 364 | 562 | 1311 | 47 | 117 | 12 | 2.489362 | 0.45 | 1.54 | 2.47 | 65.6 | 26.53 | 5.49 | 0.31 | 0.76 | 0.36 | 0.23 | NaN | NaN | NaN | 60 | 24 | 28 | 38
Chithambaram et al. 2018 | Class F Fly Ash (12M4) | 331 | 576 | 1344 | 42 | 106 | 12 | 2.52381 | 0.45 | 1.74 | 2.47 | 65.6 | 26.53 | 5.49 | 0.31 | 0.76 | 0.36 | 0.23 | NaN | NaN | NaN | 60 | 24 | 28 | 35
Chithambaram et al. 2018 | Class F Fly Ash (12M5) | 298 | 590 | 1377 | 37 | 96 | 12 | 2.594595 | 0.45 | 1.98 | 2.47 | 65.6 | 26.53 | 5.49 | 0.31 | 0.76 | 0.36 | 0.23 | NaN | NaN | NaN | 60 | 24 | 28 | 32
Chithambaram et al. 2018 | Class F Fly Ash (14M1) | 430 | 533 | 1243 | 55 | 138 | 14 | 2.509091 | 0.45 | 1.24 | 2.47 | 65.6 | 26.53 | 5.49 | 0.31 | 0.76 | 0.36 | 0.23 | NaN | NaN | NaN | 60 | 24 | 28 | 34
Chithambaram et al. 2018 | Class F Fly Ash (14M2) | 397 | 547 | 1277 | 51 | 128 | 14 | 2.509804 | 0.45 | 1.38 | 2.47 | 65.6 | 26.53 | 5.49 | 0.31 | 0.76 | 0.36 | 0.23 | NaN | NaN | NaN | 60 | 24 | 28 | 38.5
Chithambaram et al. 2018 | Class F Fly Ash (14M3) | 364 | 562 | 1311 | 47 | 117 | 14 | 2.489362 | 0.45 | 1.54 | 2.47 | 65.6 | 26.53 | 5.49 | 0.31 | 0.76 | 0.36 | 0.23 | NaN | NaN | NaN | 60 | 24 | 28 | 37
Chithambaram et al. 2018 | Class F Fly Ash (14M4) | 331 | 576 | 1344 | 42 | 106 | 14 | 2.52381 | 0.45 | 1.74 | 2.47 | 65.6 | 26.53 | 5.49 | 0.31 | 0.76 | 0.36 | 0.23 | NaN | NaN | NaN | 60 | 24 | 28 | 34
Chithambaram et al. 2018 | Class F Fly Ash (14M5) | 298 | 590 | 1377 | 38 | 96 | 14 | 2.526316 | 0.45 | 1.98 | 2.47 | 65.6 | 26.53 | 5.49 | 0.31 | 0.76 | 0.36 | 0.23 | NaN | NaN | NaN | 60 | 24 | 28 | 31
Chithambaram et al. 2018 | Class F Fly Ash (8M21) | 397 | 547 | 1277 | 51 | 128 | 8 | 2.509804 | 0.45 | 1.38 | 2.47 | 65.6 | 26.53 | 5.49 | 0.31 | 0.76 | 0.36 | 0.23 | NaN | NaN | NaN | 60 | 24 | 28 | 30
Chithambaram et al. 2018 | Class F Fly Ash (8M22) | 397 | 547 | 1277 | 51 | 128 | 8 | 2.509804 | 0.45 | 1.38 | 2.47 | 65.6 | 26.53 | 5.49 | 0.31 | 0.76 | 0.36 | 0.23 | NaN | NaN | NaN | 70 | 24 | 28 | 31
Chithambaram et al. 2018 | Class F Fly Ash (8M23) | 397 | 547 | 1277 | 51 | 128 | 8 | 2.509804 | 0.45 | 1.38 | 2.47 | 65.6 | 26.53 | 5.49 | 0.31 | 0.76 | 0.36 | 0.23 | NaN | NaN | NaN | 80 | 24 | 28 | 33
Chithambaram et al. 2018 | Class F Fly Ash (8M24) | 397 | 547 | 1277 | 51 | 128 | 8 | 2.509804 | 0.45 | 1.38 | 2.47 | 65.6 | 26.53 | 5.49 | 0.31 | 0.76 | 0.36 | 0.23 | NaN | NaN | NaN | 90 | 24 | 28 | 34
Chithambaram et al. 2018 | Class F Fly Ash (8M25) | 397 | 547 | 1277 | 51 | 128 | 8 | 2.509804 | 0.45 | 1.38 | 2.47 | 65.6 | 26.53 | 5.49 | 0.31 | 0.76 | 0.36 | 0.23 | NaN | NaN | NaN | 100 | 24 | 28 | 32
Chithambaram et al. 2018 | Class F Fly Ash (10M21) | 397 | 547 | 1277 | 51 | 128 | 10 | 2.509804 | 0.45 | 1.38 | 2.47 | 65.6 | 26.53 | 5.49 | 0.31 | 0.76 | 0.36 | 0.23 | NaN | NaN | NaN | 60 | 24 | 28 | 35
Chithambaram et al. 2018 | Class F Fly Ash (10M22) | 397 | 547 | 1277 | 51 | 128 | 10 | 2.509804 | 0.45 | 1.38 | 2.47 | 65.6 | 26.53 | 5.49 | 0.31 | 0.76 | 0.36 | 0.23 | NaN | NaN | NaN | 70 | 24 | 28 | 36
Chithambaram et al. 2018 | Class F Fly Ash (10M23) | 397 | 547 | 1277 | 51 | 128 | 10 | 2.509804 | 0.45 | 1.38 | 2.47 | 65.6 | 26.53 | 5.49 | 0.31 | 0.76 | 0.36 | 0.23 | NaN | NaN | NaN | 80 | 24 | 28 | 38
Chithambaram et al. 2018 | Class F Fly Ash (10M24) | 397 | 547 | 1277 | 51 | 128 | 10 | 2.509804 | 0.45 | 1.38 | 2.47 | 65.6 | 26.53 | 5.49 | 0.31 | 0.76 | 0.36 | 0.23 | NaN | NaN | NaN | 90 | 24 | 28 | 39
Chithambaram et al. 2018 | Class F Fly Ash (10M25) | 397 | 547 | 1277 | 51 | 128 | 10 | 2.509804 | 0.45 | 1.38 | 2.47 | 65.6 | 26.53 | 5.49 | 0.31 | 0.76 | 0.36 | 0.23 | NaN | NaN | NaN | 100 | 24 | 28 | 37
Chithambaram et al. 2018 | Class F Fly Ash (12M21) | 397 | 547 | 1277 | 50 | 128 | 12 | 2.56 | 0.45 | 1.38 | 2.47 | 65.6 | 26.53 | 5.49 | 0.31 | 0.76 | 0.36 | 0.23 | NaN | NaN | NaN | 60 | 24 | 28 | 39
Chithambaram et al. 2018 | Class F Fly Ash (12M22) | 397 | 547 | 1277 | 50 | 128 | 12 | 2.56 | 0.45 | 1.38 | 2.47 | 65.6 | 26.53 | 5.49 | 0.31 | 0.76 | 0.36 | 0.23 | NaN | NaN | NaN | 70 | 24 | 28 | 40
Chithambaram et al. 2018 | Class F Fly Ash (12M23) | 397 | 547 | 1277 | 50 | 128 | 12 | 2.56 | 0.45 | 1.38 | 2.47 | 65.6 | 26.53 | 5.49 | 0.31 | 0.76 | 0.36 | 0.23 | NaN | NaN | NaN | 80 | 24 | 28 | 41
Chithambaram et al. 2018 | Class F Fly Ash (12M24) | 397 | 547 | 1277 | 50 | 128 | 12 | 2.56 | 0.45 | 1.38 | 2.47 | 65.6 | 26.53 | 5.49 | 0.31 | 0.76 | 0.36 | 0.23 | NaN | NaN | NaN | 90 | 24 | 28 | 42.5
Chithambaram et al. 2018 | Class F Fly Ash (12M25) | 397 | 547 | 1277 | 50 | 128 | 12 | 2.56 | 0.45 | 1.38 | 2.47 | 65.6 | 26.53 | 5.49 | 0.31 | 0.76 | 0.36 | 0.23 | NaN | NaN | NaN | 100 | 24 | 28 | 41
Chithambaram et al. 2018 | Class F Fly Ash (14M21) | 397 | 547 | 1277 | 51 | 128 | 14 | 2.509804 | 0.45 | 1.38 | 2.47 | 65.6 | 26.53 | 5.49 | 0.31 | 0.76 | 0.36 | 0.23 | NaN | NaN | NaN | 60 | 24 | 28 | 38.5
Chithambaram et al. 2018 | Class F Fly Ash (14M22) | 397 | 547 | 1277 | 51 | 128 | 14 | 2.509804 | 0.45 | 1.38 | 2.47 | 65.6 | 26.53 | 5.49 | 0.31 | 0.76 | 0.36 | 0.23 | NaN | NaN | NaN | 70 | 24 | 28 | 39.5
Chithambaram et al. 2018 | Class F Fly Ash (14M23) | 397 | 547 | 1277 | 51 | 128 | 14 | 2.509804 | 0.45 | 1.38 | 2.47 | 65.6 | 26.53 | 5.49 | 0.31 | 0.76 | 0.36 | 0.23 | NaN | NaN | NaN | 80 | 24 | 28 | 40.5
Chithambaram et al. 2018 | Class F Fly Ash (14M24) | 397 | 547 | 1277 | 51 | 128 | 14 | 2.509804 | 0.45 | 1.38 | 2.47 | 65.6 | 26.53 | 5.49 | 0.31 | 0.76 | 0.36 | 0.23 | NaN | NaN | NaN | 90 | 24 | 28 | 41
Chithambaram et al. 2018 | Class F Fly Ash (14M25) | 397 | 547 | 1277 | 51 | 128 | 14 | 2.509804 | 0.45 | 1.38 | 2.47 | 65.6 | 26.53 | 5.49 | 0.31 | 0.76 | 0.36 | 0.23 | NaN | NaN | NaN | 100 | 24 | 28 | 40
Zhao et al. 2019 | Fly Ash + 10% Slag (GPC-10, Heat Cured) | 385.2 | 601.7 | 1203.5 | 66.2 | 165.7 | 12 | 2.503021 | 0.6 | 1.56 | 2.42 | 59.25 | 24.49 | 3.93 | 7.16 | NaN | 0.46 | 1.21 | NaN | NaN | NaN | 80 | 24 | 3 | 59 | https://doi.org/10.1016/j.conbuildmat.2019.06.166
Zhao et al. 2019 | Fly Ash + 10% Slag (GPC-10, Heat Cured) | 385.2 | 601.7 | 1203.5 | 66.2 | 165.7 | 12 | 2.503021 | 0.6 | 1.56 | 2.42 | 59.25 | 24.49 | 3.93 | 7.16 | NaN | 0.46 | 1.21 | NaN | NaN | NaN | 80 | 24 | 7 | 68
Zhao et al. 2019 | Fly Ash + 10% Slag (GPC-10, Heat Cured) | 385.2 | 601.7 | 1203.5 | 66.2 | 165.7 | 12 | 2.503021 | 0.6 | 1.56 | 2.42 | 59.25 | 24.49 | 3.93 | 7.16 | NaN | 0.46 | 1.21 | NaN | NaN | NaN | 80 | 24 | 28 | 80
Zhao et al. 2019 | Fly Ash + 10% Slag (GPC-10SC, Ambient) | 385.2 | 601.7 | 1203.5 | 66.2 | 165.7 | 12 | 2.503021 | 0.6 | 1.56 | 2.42 | 59.25 | 24.49 | 3.93 | 7.16 | NaN | 0.46 | 1.21 | NaN | NaN | NaN | 20 | 0 | 3 | 18
Zhao et al. 2019 | Fly Ash + 10% Slag (GPC-10SC, Ambient) | 385.2 | 601.7 | 1203.5 | 66.2 | 165.7 | 12 | 2.503021 | 0.6 | 1.56 | 2.42 | 59.25 | 24.49 | 3.93 | 7.16 | NaN | 0.46 | 1.21 | NaN | NaN | NaN | 20 | 0 | 7 | 25
Zhao et al. 2019 | Fly Ash + 10% Slag (GPC-10SC, Ambient) | 385.2 | 601.7 | 1203.5 | 66.2 | 165.7 | 12 | 2.503021 | 0.6 | 1.56 | 2.42 | 59.25 | 24.49 | 3.93 | 7.16 | NaN | 0.46 | 1.21 | NaN | NaN | NaN | 20 | 0 | 28 | 40
Zhao et al. 2019 | Fly Ash + 30% Slag (GPC-30, Ambient) | 385.2 | 601.7 | 1203.5 | 66.2 | 165.7 | 12 | 2.503021 | 0.6 | 1.56 | 2.39 | 53.66 | 22.46 | 3.24 | 13.57 | NaN | 0.44 | 1.22 | NaN | NaN | NaN | 20 | 0 | 3 | 31
Zhao et al. 2019 | Fly Ash + 30% Slag (GPC-30, Ambient) | 385.2 | 601.7 | 1203.5 | 66.2 | 165.7 | 12 | 2.503021 | 0.6 | 1.56 | 2.39 | 53.66 | 22.46 | 3.24 | 13.57 | NaN | 0.44 | 1.22 | NaN | NaN | NaN | 20 | 0 | 7 | 45
Zhao et al. 2019 | Fly Ash + 30% Slag (GPC-30, Ambient) | 385.2 | 601.7 | 1203.5 | 66.2 | 165.7 | 12 | 2.503021 | 0.6 | 1.56 | 2.39 | 53.66 | 22.46 | 3.24 | 13.57 | NaN | 0.44 | 1.22 | NaN | NaN | NaN | 20 | 0 | 28 | 60
Zhao et al. 2019 | Fly Ash + 50% Slag (GPC-50, Ambient) | 385.2 | 601.7 | 1203.5 | 66.2 | 165.7 | 12 | 2.503021 | 0.6 | 1.56 | 2.35 | 48.08 | 20.43 | 2.56 | 19.98 | NaN | 0.43 | 1.17 | NaN | NaN | NaN | 20 | 0 | 3 | 48
Zhao et al. 2019 | Fly Ash + 50% Slag (GPC-50, Ambient) | 385.2 | 601.7 | 1203.5 | 66.2 | 165.7 | 12 | 2.503021 | 0.6 | 1.56 | 2.35 | 48.08 | 20.43 | 2.56 | 19.98 | NaN | 0.43 | 1.17 | NaN | NaN | NaN | 20 | 0 | 7 | 62
Zhao et al. 2019 | Fly Ash + 50% Slag (GPC-50, Ambient) | 385.2 | 601.7 | 1203.5 | 66.2 | 165.7 | 12 | 2.503021 | 0.6 | 1.56 | 2.35 | 48.08 | 20.43 | 2.56 | 19.98 | NaN | 0.43 | 1.17 | NaN | NaN | NaN | 20 | 0 | 28 | 80
Shehab et al. 2016 | 0% Replacement (OPC) | 300 | 809.7 | 1214.5 | 0 | 0 | NaN | #DIV/0! | NaN | 2.7 | 1.86 | 57.9 | 31.11 | 5.07 | 1.29 | 0.97 | 0.09 | 1 | NaN | NaN | NaN | 100 | 24 | 7 | 17.4 | http://dx.doi.org/10.1016/j.conbuildmat.2016.09.059
Shehab et al. 2016 | 0% Replacement (OPC) | 300 | 809.7 | 1214.5 | 0 | 0 | NaN | #DIV/0! | NaN | 2.7 | 1.86 | 57.9 | 31.11 | 5.07 | 1.29 | 0.97 | 0.09 | 1 | NaN | NaN | NaN | 100 | 24 | 28 | 24.5
Shehab et al. 2016 | 25% Replacement (G125) | 300 | 795.35 | 1193 | 11.79 | 29.46 | 10 | 2.498728 | 0.55 | 2.65 | 1.86 | 57.9 | 31.11 | 5.07 | 1.29 | 0.97 | 0.09 | 1 | NaN | NaN | NaN | 100 | 24 | 7 | 25.7
Shehab et al. 2016 | 25% Replacement (G125) | 300 | 795.35 | 1193 | 11.79 | 29.46 | 10 | 2.498728 | 0.55 | 2.65 | 1.86 | 57.9 | 31.11 | 5.07 | 1.29 | 0.97 | 0.09 | 1 | NaN | NaN | NaN | 100 | 24 | 28 | 29.6
Shehab et al. 2016 | 50% Replacement (G150) | 300 | 780.99 | 1171.5 | 23.57 | 58.93 | 10 | 2.500212 | 0.55 | 2.6 | 1.86 | 57.9 | 31.11 | 5.07 | 1.29 | 0.97 | 0.09 | 1 | NaN | NaN | NaN | 100 | 24 | 7 | 31.1
Shehab et al. 2016 | 50% Replacement (G150) | 300 | 780.99 | 1171.5 | 23.57 | 58.93 | 10 | 2.500212 | 0.55 | 2.6 | 1.86 | 57.9 | 31.11 | 5.07 | 1.29 | 0.97 | 0.09 | 1 | NaN | NaN | NaN | 100 | 24 | 28 | 35.2
Shehab et al. 2016 | 75% Replacement (G175) | 300 | 766.64 | 1150 | 35.36 | 88.39 | 10 | 2.499717 | 0.55 | 2.56 | 1.86 | 57.9 | 31.11 | 5.07 | 1.29 | 0.97 | 0.09 | 1 | NaN | NaN | NaN | 100 | 24 | 7 | 30.3
Shehab et al. 2016 | 75% Replacement (G175) | 300 | 766.64 | 1150 | 35.36 | 88.39 | 10 | 2.499717 | 0.55 | 2.56 | 1.86 | 57.9 | 31.11 | 5.07 | 1.29 | 0.97 | 0.09 | 1 | NaN | NaN | NaN | 100 | 24 | 28 | 33.8
Shehab et al. 2016 | 100% Replacement (G1100) | 300 | 752.29 | 1128.4 | 47.14 | 117.86 | 10 | 2.500212 | 0.55 | 2.51 | 1.86 | 57.9 | 31.11 | 5.07 | 1.29 | 0.97 | 0.09 | 1 | NaN | NaN | NaN | 100 | 24 | 7 | 28.4
Shehab et al. 2016 | 100% Replacement (G1100) | 300 | 752.29 | 1128.4 | 47.14 | 117.86 | 10 | 2.500212 | 0.55 | 2.51 | 1.86 | 57.9 | 31.11 | 5.07 | 1.29 | 0.97 | 0.09 | 1 | NaN | NaN | NaN | 100 | 24 | 28 | 31.4
Shehab et al. 2016 | 25% Replacement (G225) | 300 | 795.73 | 1193.6 | 9.64 | 24.1 | 10 | 2.5 | 0.45 | 2.65 | 1.86 | 57.9 | 31.11 | 5.07 | 1.29 | 0.97 | 0.09 | 1 | NaN | NaN | NaN | 100 | 24 | 7 | 22.1
Shehab et al. 2016 | 25% Replacement (G225) | 300 | 795.73 | 1193.6 | 9.64 | 24.1 | 10 | 2.5 | 0.45 | 2.65 | 1.86 | 57.9 | 31.11 | 5.07 | 1.29 | 0.97 | 0.09 | 1 | NaN | NaN | NaN | 100 | 24 | 28 | 25.5
Shehab et al. 2016 | 50% Replacement (G250) | 300 | 781.76 | 1172.6 | 19.29 | 48.21 | 10 | 2.499222 | 0.45 | 2.61 | 1.86 | 57.9 | 31.11 | 5.07 | 1.29 | 0.97 | 0.09 | 1 | NaN | NaN | NaN | 100 | 24 | 7 | 26.1
Shehab et al. 2016 | 50% Replacement (G250) | 300 | 781.76 | 1172.6 | 19.29 | 48.21 | 10 | 2.499222 | 0.45 | 2.61 | 1.86 | 57.9 | 31.11 | 5.07 | 1.29 | 0.97 | 0.09 | 1 | NaN | NaN | NaN | 100 | 24 | 28 | 29.6
Shehab et al. 2016 | 75% Replacement (G275) | 300 | 767.79 | 1151.7 | 28.93 | 72.32 | 10 | 2.499827 | 0.45 | 2.56 | 1.86 | 57.9 | 31.11 | 5.07 | 1.29 | 0.97 | 0.09 | 1 | NaN | NaN | NaN | 100 | 24 | 7 | 25.4
Shehab et al. 2016 | 75% Replacement (G275) | 300 | 767.79 | 1151.7 | 28.93 | 72.32 | 10 | 2.499827 | 0.45 | 2.56 | 1.86 | 57.9 | 31.11 | 5.07 | 1.29 | 0.97 | 0.09 | 1 | NaN | NaN | NaN | 100 | 24 | 28 | 28.5
Shehab et al. 2016 | 100% Replacement (G2100) | 300 | 753.83 | 1130.7 | 38.57 | 96.43 | 10 | 2.50013 | 0.45 | 2.51 | 1.86 | 57.9 | 31.11 | 5.07 | 1.29 | 0.97 | 0.09 | 1 | NaN | NaN | NaN | 100 | 24 | 7 | 23.9
Shehab et al. 2016 | 100% Replacement (G2100) | 300 | 753.83 | 1130.7 | 38.57 | 96.43 | 10 | 2.50013 | 0.45 | 2.51 | 1.86 | 57.9 | 31.11 | 5.07 | 1.29 | 0.97 | 0.09 | 1 | NaN | NaN | NaN | 100 | 24 | 28 | 26.4
Shehab et al. 2016 | 0% Replacement (OPC) | 350 | 765.85 | 1148.8 | 0 | 0 | NaN | #DIV/0! | NaN | 2.19 | 1.86 | 57.9 | 31.11 | 5.07 | 1.29 | 0.97 | 0.09 | 1 | NaN | NaN | NaN | 100 | 24 | 7 | 20.8
Shehab et al. 2016 | 0% Replacement (OPC) | 350 | 765.85 | 1148.8 | 0 | 0 | NaN | #DIV/0! | NaN | 2.19 | 1.86 | 57.9 | 31.11 | 5.07 | 1.29 | 0.97 | 0.09 | 1 | NaN | NaN | NaN | 100 | 24 | 28 | 29.4
Shehab et al. 2016 | 25% Replacement (G325) | 350 | 749.11 | 1123.7 | 13.75 | 34.38 | 10 | 2.500364 | 0.55 | 2.14 | 1.86 | 57.9 | 31.11 | 5.07 | 1.29 | 0.97 | 0.09 | 1 | NaN | NaN | NaN | 100 | 24 | 7 | 30.4
Shehab et al. 2016 | 25% Replacement (G325) | 350 | 749.11 | 1123.7 | 13.75 | 34.38 | 10 | 2.500364 | 0.55 | 2.14 | 1.86 | 57.9 | 31.11 | 5.07 | 1.29 | 0.97 | 0.09 | 1 | NaN | NaN | NaN | 100 | 24 | 28 | 35
Shehab et al. 2016 | 50% Replacement (G350) | 350 | 732.36 | 1098.5 | 27.5 | 68.75 | 10 | 2.5 | 0.55 | 2.09 | 1.86 | 57.9 | 31.11 | 5.07 | 1.29 | 0.97 | 0.09 | 1 | NaN | NaN | NaN | 100 | 24 | 7 | 32.9
Shehab et al. 2016 | 50% Replacement (G350) | 350 | 732.36 | 1098.5 | 27.5 | 68.75 | 10 | 2.5 | 0.55 | 2.09 | 1.86 | 57.9 | 31.11 | 5.07 | 1.29 | 0.97 | 0.09 | 1 | NaN | NaN | NaN | 100 | 24 | 28 | 37.2
Shehab et al. 2016 | 75% Replacement (G375) | 350 | 715.62 | 1073.4 | 41.25 | 103.13 | 10 | 2.500121 | 0.55 | 2.04 | 1.86 | 57.9 | 31.11 | 5.07 | 1.29 | 0.97 | 0.09 | 1 | NaN | NaN | NaN | 100 | 24 | 7 | 32.9
Shehab et al. 2016 | 75% Replacement (G375) | 350 | 715.62 | 1073.4 | 41.25 | 103.13 | 10 | 2.500121 | 0.55 | 2.04 | 1.86 | 57.9 | 31.11 | 5.07 | 1.29 | 0.97 | 0.09 | 1 | NaN | NaN | NaN | 100 | 24 | 28 | 36.3
Shehab et al. 2016 | 100% Replacement (G3100) | 350 | 698.87 | 1048.3 | 55 | 137.5 | 10 | 2.5 | 0.55 | 2 | 1.86 | 57.9 | 31.11 | 5.07 | 1.29 | 0.97 | 0.09 | 1 | NaN | NaN | NaN | 100 | 24 | 7 | 32.4
Shehab et al. 2016 | 100% Replacement (G3100) | 350 | 698.87 | 1048.3 | 55 | 137.5 | 10 | 2.5 | 0.55 | 2 | 1.86 | 57.9 | 31.11 | 5.07 | 1.29 | 0.97 | 0.09 | 1 | NaN | NaN | NaN | 100 | 24 | 28 | 35.5
Shehab et al. 2016 | 25% Replacement (G425) | 350 | 749.56 | 1124.3 | 11.25 | 28.13 | 10 | 2.500444 | 0.45 | 2.14 | 1.86 | 57.9 | 31.11 | 5.07 | 1.29 | 0.97 | 0.09 | 1 | NaN | NaN | NaN | 100 | 24 | 7 | 25.7
Shehab et al. 2016 | 25% Replacement (G425) | 350 | 749.56 | 1124.3 | 11.25 | 28.13 | 10 | 2.500444 | 0.45 | 2.14 | 1.86 | 57.9 | 31.11 | 5.07 | 1.29 | 0.97 | 0.09 | 1 | NaN | NaN | NaN | 100 | 24 | 28 | 29.6
Shehab et al. 2016 | 50% Replacement (G450) | 350 | 733.26 | 1099.9 | 22.5 | 56.25 | 10 | 2.5 | 0.45 | 2.09 | 1.86 | 57.9 | 31.11 | 5.07 | 1.29 | 0.97 | 0.09 | 1 | NaN | NaN | NaN | 100 | 24 | 7 | 28.5
Shehab et al. 2016 | 50% Replacement (G450) | 350 | 733.26 | 1099.9 | 22.5 | 56.25 | 10 | 2.5 | 0.45 | 2.09 | 1.86 | 57.9 | 31.11 | 5.07 | 1.29 | 0.97 | 0.09 | 1 | NaN | NaN | NaN | 100 | 24 | 28 | 32.3
Shehab et al. 2016 | 75% Replacement (G475) | 350 | 716.97 | 1075.5 | 33.75 | 84.38 | 10 | 2.500148 | 0.45 | 2.05 | 1.86 | 57.9 | 31.11 | 5.07 | 1.29 | 0.97 | 0.09 | 1 | NaN | NaN | NaN | 100 | 24 | 7 | 27.6
Shehab et al. 2016 | 75% Replacement (G475) | 350 | 716.97 | 1075.5 | 33.75 | 84.38 | 10 | 2.500148 | 0.45 | 2.05 | 1.86 | 57.9 | 31.11 | 5.07 | 1.29 | 0.97 | 0.09 | 1 | NaN | NaN | NaN | 100 | 24 | 28 | 30.4
Shehab et al. 2016 | 100% Replacement (G4100) | 350 | 700.67 | 1051 | 45 | 112.5 | 10 | 2.5 | 0.45 | 2 | 1.86 | 57.9 | 31.11 | 5.07 | 1.29 | 0.97 | 0.09 | 1 | NaN | NaN | NaN | 100 | 24 | 7 | 27.2
Shehab et al. 2016 | 100% Replacement (G4100) | 350 | 700.67 | 1051 | 45 | 112.5 | 10 | 2.5 | 0.45 | 2 | 1.86 | 57.9 | 31.11 | 5.07 | 1.29 | 0.97 | 0.09 | 1 | NaN | NaN | NaN | 100 | 24 | 28 | 29.8
Wardhono et al. 2017 | Alkali Activated Slag (AAS) | 415 | 784 | 1039 | 46 | 71 | 10 | 1.543478 | 0.44 | 1.89 | 2.6 | 36.9 | 14.2 | 0.3 | 36 | 5.1 | 0 | 0.1 | NaN | 3852 | 71.7 | 25 | 0 | 28 | 39.5 | http://dx.doi.org/10.1016/j.conbuildmat.2017.03.153
Wardhono et al. 2017 | Alkali Activated Slag (AAS) | 415 | 784 | 1039 | 46 | 71 | 10 | 1.543478 | 0.44 | 1.89 | 2.6 | 36.9 | 14.2 | 0.3 | 36 | 5.1 | 0 | 0.1 | NaN | 3852 | 71.7 | 25 | 0 | 56 | 41.6
Wardhono et al. 2017 | Alkali Activated Slag (AAS) | 415 | 784 | 1039 | 46 | 71 | 10 | 1.543478 | 0.44 | 1.89 | 2.6 | 36.9 | 14.2 | 0.3 | 36 | 5.1 | 0 | 0.1 | NaN | 3852 | 71.7 | 25 | 0 | 90 | 41.3
Wardhono et al. 2017 | Alkali Activated Slag (AAS) | 415 | 784 | 1039 | 46 | 71 | 10 | 1.543478 | 0.44 | 1.89 | 2.6 | 36.9 | 14.2 | 0.3 | 36 | 5.1 | 0 | 0.1 | NaN | 3852 | 71.7 | 25 | 0 | 180 | 40.2
Wardhono et al. 2017 | Alkali Activated Slag (AAS) | 415 | 784 | 1039 | 46 | 71 | 10 | 1.543478 | 0.44 | 1.89 | 2.6 | 36.9 | 14.2 | 0.3 | 36 | 5.1 | 0 | 0.1 | NaN | 3852 | 71.7 | 25 | 0 | 360 | 40.4
Wardhono et al. 2017 | Alkali Activated Slag (AAS) | 415 | 784 | 1039 | 46 | 71 | 10 | 1.543478 | 0.44 | 1.89 | 2.6 | 36.9 | 14.2 | 0.3 | 36 | 5.1 | 0 | 0.1 | NaN | 3852 | 71.7 | 25 | 0 | 540 | 40.4
Wardhono et al. 2017 | Fly Ash Geopolymer (FAGP) | 409 | 686 | 909 | 129 | 204 | 15 | 1.581395 | 0.37 | 1.68 | 3.04 | 70.3 | 23.1 | 1.4 | 0.2 | 0.6 | 0.4 | 0.9 | NaN | 1876 | 66.3 | 80 | 24 | 28 | 22.4
Wardhono et al. 2017 | Fly Ash Geopolymer (FAGP) | 409 | 686 | 909 | 129 | 204 | 15 | 1.581395 | 0.37 | 1.68 | 3.04 | 70.3 | 23.1 | 1.4 | 0.2 | 0.6 | 0.4 | 0.9 | NaN | 1876 | 66.3 | 80 | 24 | 56 | 25.1
Wardhono et al. 2017 | Fly Ash Geopolymer (FAGP) | 409 | 686 | 909 | 129 | 204 | 15 | 1.581395 | 0.37 | 1.68 | 3.04 | 70.3 | 23.1 | 1.4 | 0.2 | 0.6 | 0.4 | 0.9 | NaN | 1876 | 66.3 | 80 | 24 | 90 | 27
Wardhono et al. 2017 | Fly Ash Geopolymer (FAGP) | 409 | 686 | 909 | 129 | 204 | 15 | 1.581395 | 0.37 | 1.68 | 3.04 | 70.3 | 23.1 | 1.4 | 0.2 | 0.6 | 0.4 | 0.9 | NaN | 1876 | 66.3 | 80 | 24 | 180 | 31.2
Wardhono et al. 2017 | Fly Ash Geopolymer (FAGP) | 409 | 686 | 909 | 129 | 204 | 15 | 1.581395 | 0.37 | 1.68 | 3.04 | 70.3 | 23.1 | 1.4 | 0.2 | 0.6 | 0.4 | 0.9 | NaN | 1876 | 66.3 | 80 | 24 | 360 | 33.2
Wardhono et al. 2017 | Fly Ash Geopolymer (FAGP) | 409 | 686 | 909 | 129 | 204 | 15 | 1.581395 | 0.37 | 1.68 | 3.04 | 70.3 | 23.1 | 1.4 | 0.2 | 0.6 | 0.4 | 0.9 | NaN | 1876 | 66.3 | 80 | 24 | 540 | 33.2
Reddy et al. 2010 | Class F Fly Ash (10M) | 400 | 704 | 1056 | 68.57 | 171.42 | 10 | 2.499927 | 0.6 | 1.76 | NaN | 61.18 | NaN | NaN | 1.34 | NaN | 0.05 | NaN | NaN | NaN | NaN | 60 | 24 | 7 | 25.22 | https://doi.org/10.17485/ijst/2010/v3i12.11
Reddy et al. 2010 | Class F Fly Ash (10M) | 400 | 704 | 1056 | 68.57 | 171.42 | 10 | 2.499927 | 0.6 | 1.76 | NaN | 61.18 | NaN | NaN | 1.34 | NaN | 0.05 | NaN | NaN | NaN | NaN | 60 | 24 | 28 | 27.02
Reddy et al. 2010 | Class F Fly Ash (12M) | 400 | 704 | 1056 | 68.57 | 171.42 | 12 | 2.499927 | 0.6 | 1.76 | NaN | 61.18 | NaN | NaN | 1.34 | NaN | 0.05 | NaN | NaN | NaN | NaN | 60 | 24 | 7 | 27.38
Reddy et al. 2010 | Class F Fly Ash (12M) | 400 | 704 | 1056 | 68.57 | 171.42 | 12 | 2.499927 | 0.6 | 1.76 | NaN | 61.18 | NaN | NaN | 1.34 | NaN | 0.05 | NaN | NaN | NaN | NaN | 60 | 24 | 28 | 29.33
Reddy et al. 2010 | Class F Fly Ash (14M) | 400 | 704 | 1056 | 68.57 | 171.42 | 14 | 2.499927 | 0.6 | 1.76 | NaN | 61.18 | NaN | NaN | 1.34 | NaN | 0.05 | NaN | NaN | NaN | NaN | 60 | 24 | 7 | 28.18
Reddy et al. 2010 | Class F Fly Ash (14M) | 400 | 704 | 1056 | 68.57 | 171.42 | 14 | 2.499927 | 0.6 | 1.76 | NaN | 61.18 | NaN | NaN | 1.34 | NaN | 0.05 | NaN | NaN | NaN | NaN | 60 | 24 | 28 | 31
Reddy et al. 2010 | Class F Fly Ash (16M) | 400 | 704 | 1056 | 68.57 | 171.42 | 16 | 2.499927 | 0.6 | 1.76 | NaN | 61.18 | NaN | NaN | 1.34 | NaN | 0.05 | NaN | NaN | NaN | NaN | 60 | 24 | 7 | 29.8
Reddy et al. 2010 | Class F Fly Ash (16M) | 400 | 704 | 1056 | 68.57 | 171.42 | 16 | 2.499927 | 0.6 | 1.76 | NaN | 61.18 | NaN | NaN | 1.34 | NaN | 0.05 | NaN | NaN | NaN | NaN | 60 | 24 | 28 | 32.2
Vignesh and Vivek 2015 | Fly Ash (0% GGBS) | 408 | 554 | 1294 | 41 | 103 | 8 | 2.512195 | 0.35 | 1.36 | 1.53 | 52 | 33.9 | 4 | 1.2 | 0.81 | 0.27 | 0.83 | NaN | NaN | NaN | 25 | 0 | 7 | 12.88 | https://www.researchgate.net/publication/347974321_AN_EXPERIMENTAL_INVESTIGATION_ON_STRENGTH_PARAMETERS_OF_FLYASH_BASED_GEOPOLYMER_CONCRETE_WITH_GGBS
Vignesh and Vivek 2015 | Fly Ash (0% GGBS) | 408 | 554 | 1294 | 41 | 103 | 8 | 2.512195 | 0.35 | 1.36 | 1.53 | 52 | 33.9 | 4 | 1.2 | 0.81 | 0.27 | 0.83 | NaN | NaN | NaN | 25 | 0 | 28 | 16.3
Vignesh and Vivek 2015 | Fly Ash + 10% GGBS | 408 | 554 | 1294 | 41 | 103 | 8 | 2.512195 | 0.35 | 1.36 | 1.6 | 50.3 | 31.51 | 3.6 | 5.08 | 1.53 | 0.24 | 0.75 | NaN | NaN | NaN | 25 | 0 | 7 | 18.67
Vignesh and Vivek 2015 | Fly Ash + 10% GGBS | 408 | 554 | 1294 | 41 | 103 | 8 | 2.512195 | 0.35 | 1.36 | 1.6 | 50.3 | 31.51 | 3.6 | 5.08 | 1.53 | 0.24 | 0.75 | NaN | NaN | NaN | 25 | 0 | 28 | 21.11
Vignesh and Vivek 2015 | Fly Ash + 20% GGBS | 408 | 554 | 1294 | 41 | 103 | 8 | 2.512195 | 0.35 | 1.36 | 1.67 | 48.6 | 29.12 | 3.2 | 8.96 | 2.25 | 0.22 | 0.66 | NaN | NaN | NaN | 25 | 0 | 7 | 26.85
Vignesh and Vivek 2015 | Fly Ash + 20% GGBS | 408 | 554 | 1294 | 41 | 103 | 8 | 2.512195 | 0.35 | 1.36 | 1.67 | 48.6 | 29.12 | 3.2 | 8.96 | 2.25 | 0.22 | 0.66 | NaN | NaN | NaN | 25 | 0 | 28 | 34.32
Vignesh and Vivek 2015 | Fly Ash + 30% GGBS | 408 | 554 | 1294 | 41 | 103 | 8 | 2.512195 | 0.35 | 1.36 | 1.75 | 46.9 | 26.73 | 2.8 | 12.84 | 2.97 | 0.19 | 0.58 | NaN | NaN | NaN | 25 | 0 | 7 | 37.33
Vignesh and Vivek 2015 | Fly Ash + 30% GGBS | 408 | 554 | 1294 | 41 | 103 | 8 | 2.512195 | 0.35 | 1.36 | 1.75 | 46.9 | 26.73 | 2.8 | 12.84 | 2.97 | 0.19 | 0.58 | NaN | NaN | NaN | 25 | 0 | 28 | 42.48
Vignesh and Vivek 2015 | Fly Ash + 40% GGBS | 408 | 554 | 1294 | 41 | 103 | 8 | 2.512195 | 0.35 | 1.36 | 1.86 | 45.2 | 24.34 | 2.4 | 16.72 | 3.69 | 0.16 | 0.5 | NaN | NaN | NaN | 25 | 0 | 7 | 42.77
Vignesh and Vivek 2015 | Fly Ash + 40% GGBS | 408 | 554 | 1294 | 41 | 103 | 8 | 2.512195 | 0.35 | 1.36 | 1.86 | 45.2 | 24.34 | 2.4 | 16.72 | 3.69 | 0.16 | 0.5 | NaN | NaN | NaN | 25 | 0 | 28 | 45.55
Chindaprasirt and Chalee 2014 | Class C Fly Ash (8M) | 390 | 585 | 1092 | 67 | 167 | 8 | 2.492537 | 0.6 | 1.5 | 1.61 | 32.1 | 19.9 | 16.91 | 18.75 | 3.47 | 0.69 | 2.38 | 30 | NaN | NaN | 25 | 0 | 28 | 23.4 | http://dx.doi.org/10.1016/j.conbuildmat.2014.04.010
Chindaprasirt and Chalee 2014 | Class C Fly Ash (10M) | 390 | 585 | 1092 | 67 | 167 | 10 | 2.492537 | 0.6 | 1.5 | 1.61 | 32.1 | 19.9 | 16.91 | 18.75 | 3.47 | 0.69 | 2.38 | 30 | NaN | NaN | 25 | 0 | 28 | 25
Chindaprasirt and Chalee 2014 | Class C Fly Ash (12M) | 390 | 585 | 1092 | 67 | 167 | 12 | 2.492537 | 0.6 | 1.5 | 1.61 | 32.1 | 19.9 | 16.91 | 18.75 | 3.47 | 0.69 | 2.38 | 30 | NaN | NaN | 25 | 0 | 28 | 28.2
Chindaprasirt and Chalee 2014 | Class C Fly Ash (14M) | 390 | 585 | 1092 | 67 | 167 | 14 | 2.492537 | 0.6 | 1.5 | 1.61 | 32.1 | 19.9 | 16.91 | 18.75 | 3.47 | 0.69 | 2.38 | 30 | NaN | NaN | 25 | 0 | 28 | 31.8
Chindaprasirt and Chalee 2014 | Class C Fly Ash (16M) | 390 | 585 | 1092 | 67 | 167 | 16 | 2.492537 | 0.6 | 1.5 | 1.61 | 32.1 | 19.9 | 16.91 | 18.75 | 3.47 | 0.69 | 2.38 | 30 | NaN | NaN | 25 | 0 | 28 | 32.2
Chindaprasirt and Chalee 2014 | Class C Fly Ash (18M) | 390 | 585 | 1092 | 67 | 167 | 18 | 2.492537 | 0.6 | 1.5 | 1.61 | 32.1 | 19.9 | 16.91 | 18.75 | 3.47 | 0.69 | 2.38 | 30 | NaN | NaN | 25 | 0 | 28 | 30.3
Shaikh and Vimonsatit, 2015 | Class F Fly Ash (10M) | 408 | 660 | 1168 | 41 | 103 | 10 | 2.51 | 0.35 | 1.62 | 2.18 | 51.5 | 23.63 | 15.3 | 1.74 | 1.2 | 0.38 | 0.84 | NaN | NaN | 60 | 60 | 24 | 28 | 63 | https://doi.org/10.1002/fam.2240
Shaikh and Vimonsatit, 2015 | Class F Fly Ash (13M) | 408 | 660 | 1168 | 41 | 103 | 13 | 2.51 | 0.35 | 1.62 | 2.18 | 51.5 | 23.63 | 15.3 | 1.74 | 1.2 | 0.38 | 0.84 | NaN | NaN | 60 | 60 | 24 | 28 | 68
Shaikh and Vimonsatit, 2015 | Class F Fly Ash (16M) | 408 | 660 | 1168 | 41 | 103 | 16 | 2.51 | 0.35 | 1.62 | 2.18 | 51.5 | 23.63 | 15.3 | 1.74 | 1.2 | 0.38 | 0.84 | NaN | NaN | 60 | 60 | 24 | 28 | 72
Shaikh and Vimonsatit, 2015 | Class F Fly Ash (10mm agg) | 408 | 660 | 1168 | 41 | 103 | 10 | 2.51 | 0.35 | 1.62 | 2.18 | 51.5 | 23.63 | 15.3 | 1.74 | 1.2 | 0.38 | 0.84 | NaN | NaN | 60 | 60 | 24 | 28 | 65
Shaikh and Vimonsatit, 2015 | Class F Fly Ash (20mm agg) | 408 | 660 | 1168 | 41 | 103 | 10 | 2.51 | 0.35 | 1.62 | 2.18 | 51.5 | 23.63 | 15.3 | 1.74 | 1.2 | 0.38 | 0.84 | NaN | NaN | 60 | 60 | 24 | 28 | 63
Shaikh and Vimonsatit, 2015 | Class F Fly Ash (10M + Water) | 408 | 660 | 1201 | 41 | 103 | 10 | 2.51 | 0.38 | 1.62 | 2.18 | 51.5 | 23.63 | 15.3 | 1.74 | 1.2 | 0.38 | 0.84 | NaN | NaN | 60 | 60 | 24 | 28 | 52
Shaikh and Vimonsatit, 2015 | Class F Fly Ash (16M + Water) | 408 | 660 | 1201 | 41 | 103 | 16 | 2.51 | 0.38 | 1.62 | 2.18 | 51.5 | 23.63 | 15.3 | 1.74 | 1.2 | 0.38 | 0.84 | NaN | NaN | 60 | 60 | 24 | 28 | 45
Shaikh and Vimonsatit, 2015 | Class F Fly Ash (10M + Ext. Curing) | 408 | 660 | 1168 | 41 | 103 | 10 | 2.51 | 0.38 | 1.62 | 2.18 | 51.5 | 23.63 | 15.3 | 1.74 | 1.2 | 0.38 | 0.84 | NaN | NaN | 60 | 60 | 40 | 28 | 65
Sastry et al. 2021 | Fly Ash (SS/SH=1.5) | 356.12 | 554.4 | 1293.6 | 78.34 | 117.52 | 10 | 1.5 | 0.55 | 1.56 | NaN | 59.5 | NaN | NaN | 4 | 0.92 | NaN | NaN | NaN | 372 | NaN | 60 | 48 | 7 | 23.44 | https://doi.org/10.1016/j.matpr.2020.03.139
Sastry et al. 2021 | Fly Ash (SS/SH=2.0) | 356.12 | 554.4 | 1293.6 | 65.28 | 130.58 | 10 | 2 | 0.55 | 1.56 | NaN | 59.5 | NaN | NaN | 4 | 0.92 | NaN | NaN | NaN | 372 | NaN | 60 | 48 | 7 | 27.7
Sastry et al. 2021 | Fly Ash (SS/SH=2.5) | 356.12 | 554.4 | 1293.6 | 55.95 | 139.9 | 10 | 2.5 | 0.55 | 1.56 | NaN | 59.5 | NaN | NaN | 4 | 0.92 | NaN | NaN | NaN | 372 | NaN | 60 | 48 | 7 | 29.92
Sastry et al. 2021 | Fly Ash (SS/SH=3.0) | 356.12 | 554.4 | 1293.6 | 48.95 | 146.9 | 10 | 3 | 0.55 | 1.56 | NaN | 59.5 | NaN | NaN | 4 | 0.92 | NaN | NaN | NaN | 372 | NaN | 60 | 48 | 7 | 29.32
Sastry et al. 2021 | Fly Ash (SS/SH=3.5) | 356.12 | 554.4 | 1293.6 | 43.52 | 152.34 | 10 | 3.5 | 0.55 | 1.56 | NaN | 59.5 | NaN | NaN | 4 | 0.92 | NaN | NaN | NaN | 372 | NaN | 60 | 48 | 7 | 28.73
Sastry et al. 2021 | Fly Ash (0% nano-TiO2) | 356.12 | 554.4 | 1293.6 | 55.95 | 139.9 | 10 | 2.5 | 0.55 | 1.56 | NaN | 59.5 | NaN | NaN | 4 | 0.92 | NaN | NaN | NaN | 372 | NaN | 60 | 48 | 7 | 29.92
Sastry et al. 2021 | Fly Ash (0% nano-TiO2) | 356.12 | 554.4 | 1293.6 | 55.95 | 139.9 | 10 | 2.5 | 0.55 | 1.56 | NaN | 59.5 | NaN | NaN | 4 | 0.92 | NaN | NaN | NaN | 372 | NaN | 60 | 48 | 28 | 34.51
Sastry et al. 2021 | Fly Ash + 1% nano-TiO2 | 356.12 | 554.4 | 1293.6 | 55.95 | 139.9 | 10 | 2.5 | 0.55 | 1.56 | NaN | 59.5 | NaN | NaN | 4 | 0.92 | NaN | NaN | NaN | 372 | NaN | 60 | 48 | 7 | 37.77
Sastry et al. 2021 | Fly Ash + 1% nano-TiO2 | 356.12 | 554.4 | 1293.6 | 55.95 | 139.9 | 10 | 2.5 | 0.55 | 1.56 | NaN | 59.5 | NaN | NaN | 4 | 0.92 | NaN | NaN | NaN | 372 | NaN | 60 | 48 | 28 | 40.88
Sastry et al. 2021 | Fly Ash + 2% nano-TiO2 | 356.12 | 554.4 | 1293.6 | 55.95 | 139.9 | 10 | 2.5 | 0.55 | 1.56 | NaN | 59.5 | NaN | NaN | 4 | 0.92 | NaN | NaN | NaN | 372 | NaN | 60 | 48 | 7 | 38.96
Sastry et al. 2021 | Fly Ash + 2% nano-TiO2 | 356.12 | 554.4 | 1293.6 | 55.95 | 139.9 | 10 | 2.5 | 0.55 | 1.56 | NaN | 59.5 | NaN | NaN | 4 | 0.92 | NaN | NaN | NaN | 372 | NaN | 60 | 48 | 28 | 43.11
Sastry et al. 2021 | Fly Ash + 3% nano-TiO2 | 356.12 | 554.4 | 1293.6 | 55.95 | 139.9 | 10 | 2.5 | 0.55 | 1.56 | NaN | 59.5 | NaN | NaN | 4 | 0.92 | NaN | NaN | NaN | 372 | NaN | 60 | 48 | 7 | 43.4
Sastry et al. 2021 | Fly Ash + 3% nano-TiO2 | 356.12 | 554.4 | 1293.6 | 55.95 | 139.9 | 10 | 2.5 | 0.55 | 1.56 | NaN | 59.5 | NaN | NaN | 4 | 0.92 | NaN | NaN | NaN | 372 | NaN | 60 | 48 | 28 | 46.37
Sastry et al. 2021 | Fly Ash + 4% nano-TiO2 | 356.12 | 554.4 | 1293.6 | 55.95 | 139.9 | 10 | 2.5 | 0.55 | 1.56 | NaN | 59.5 | NaN | NaN | 4 | 0.92 | NaN | NaN | NaN | 372 | NaN | 60 | 48 | 7 | 44
Sastry et al. 2021 | Fly Ash + 4% nano-TiO2 | 356.12 | 554.4 | 1293.6 | 55.95 | 139.9 | 10 | 2.5 | 0.55 | 1.56 | NaN | 59.5 | NaN | NaN | 4 | 0.92 | NaN | NaN | NaN | 372 | NaN | 60 | 48 | 28 | 50.63
Sastry et al. 2021 | Fly Ash + 5% nano-TiO2 | 356.12 | 554.4 | 1293.6 | 55.95 | 139.9 | 10 | 2.5 | 0.55 | 1.56 | NaN | 59.5 | NaN | NaN | 4 | 0.92 | NaN | NaN | NaN | 372 | NaN | 60 | 48 | 7 | 46.66
Sastry et al. 2021 | Fly Ash + 5% nano-TiO2 | 356.12 | 554.4 | 1293.6 | 55.95 | 139.9 | 10 | 2.5 | 0.55 | 1.56 | NaN | 59.5 | NaN | NaN | 4 | 0.92 | NaN | NaN | NaN | 372 | NaN | 60 | 48 | 28 | 54.59
Çevik et al. 2018 | Fly Ash Type I (FAI) | 500 | 575 | 1150 | 64.29 | 160.71 | 14 | 2.5 | 0.45 | 1.15 | 2.43 | 59.2 | 24.36 | 7.07 | 2.24 | 1.4 | 0.38 | 3.37 | NaN | 379 | NaN | 70 | 48 | 28 | 51.5 | https://doi.org/10.1016/j.ceramint.2018.04.009
Çevik et al. 2018 | Fly Ash Type I + NS (FAINSGPC) | 485 | 575 | 1150 | 64.29 | 160.71 | 14 | 2.5 | 0.45 | 1.19 | 2.56 | 60.41 | 23.63 | 6.86 | 2.17 | 1.36 | 0.37 | 3.26 | NaN | 379 | NaN | 70 | 48 | 28 | 48.4
Çevik et al. 2018 | Fly Ash Type II (FAII) | 500 | 575 | 1150 | 64.29 | 160.71 | 14 | 2.5 | 0.45 | 1.15 | 2.95 | 62.35 | 21.14 | 7.35 | 1.57 | 2.35 | 2.45 | 0.73 | NaN | 387 | NaN | 70 | 48 | 28 | 44.8
Çevik et al. 2018 | Fly Ash Type II + NS (FAIINSGPC) | 485 | 575 | 1150 | 64.29 | 160.71 | 14 | 2.5 | 0.45 | 1.19 | 3.1 | 63.47 | 20.5 | 7.13 | 1.52 | 2.28 | 2.37 | 0.71 | NaN | 387 | NaN | 70 | 48 | 28 | 42.7
Adak et al. 2017 | Class F Fly Ash + 6% nano-silica (12GC6) | 440 | 723 | 1085 | 64 | 112 | 12 | 1.75 | 0.4 | 1.64 | 2.44 | 64.97 | 26.64 | 5.69 | 0.33 | 0.85 | 0.49 | 0.25 | NaN | NaN | NaN | 25 | 0 | 3 | 30 | http://dx.doi.org/10.1016/j.conbuildmat.2016.12.111
Adak et al. 2017 | Class F Fly Ash + 6% nano-silica (12GC6) | 440 | 723 | 1085 | 64 | 112 | 12 | 1.75 | 0.4 | 1.64 | 2.44 | 64.97 | 26.64 | 5.69 | 0.33 | 0.85 | 0.49 | 0.25 | NaN | NaN | NaN | 25 | 0 | 7 | 40
Adak et al. 2017 | Class F Fly Ash + 6% nano-silica (12GC6) | 440 | 723 | 1085 | 64 | 112 | 12 | 1.75 | 0.4 | 1.64 | 2.44 | 64.97 | 26.64 | 5.69 | 0.33 | 0.85 | 0.49 | 0.25 | NaN | NaN | NaN | 25 | 0 | 28 | 46.43
Adak et al. 2017 | Class F Fly Ash (12GCOH) | 440 | 723 | 1085 | 64 | 112 | 12 | 1.75 | 0.4 | 1.64 | 2.44 | 64.97 | 26.64 | 5.69 | 0.33 | 0.85 | 0.49 | 0.25 | NaN | NaN | NaN | 60 | 48 | 3 | 23
Adak et al. 2017 | Class F Fly Ash (12GCOH) | 440 | 723 | 1085 | 64 | 112 | 12 | 1.75 | 0.4 | 1.64 | 2.44 | 64.97 | 26.64 | 5.69 | 0.33 | 0.85 | 0.49 | 0.25 | NaN | NaN | NaN | 60 | 48 | 7 | 28
Adak et al. 2017 | Class F Fly Ash (12GCOH) | 440 | 723 | 1085 | 64 | 112 | 12 | 1.75 | 0.4 | 1.64 | 2.44 | 64.97 | 26.64 | 5.69 | 0.33 | 0.85 | 0.49 | 0.25 | NaN | NaN | NaN | 60 | 48 | 28 | 35.11
Sumajouw et al. 2007 | Class F Fly Ash (Series-1) | 408 | 647 | 1202 | 41 | 103 | 16 | 2.51 | 0.35 | 1.59 | 1.96 | 47.8 | 24.4 | 17.4 | 2.42 | 1.19 | 0.31 | 0.55 | NaN | NaN | NaN | 60 | 24 | 28 | 42.5 | 10.1007/s10853-006-0523-8
Sumajouw et al. 2007 | Class F Fly Ash (Series-1) | 408 | 647 | 1202 | 41 | 103 | 16 | 2.51 | 0.35 | 1.59 | 1.96 | 47.8 | 24.4 | 17.4 | 2.42 | 1.19 | 0.31 | 0.55 | NaN | NaN | NaN | 60 | 24 | 28 | 42.5
Gunasekara et al. 2016 | Fly Ash (Gladstone) | 416 | 699 | 927 | 65 | 292 | 15 | 4.49 | 0.37 | 1.68 | 1.71 | 47.87 | 28 | 14.09 | 3.81 | 0.93 | 0.41 | 0.62 | NaN | 2363 | 71.8 | 80 | 24 | 3 | 41.5 | http://dx.doi.org/10.1016/j.conbuildmat.2016.07.121
Gunasekara et al. 2016 | Fly Ash (Gladstone) | 416 | 699 | 927 | 65 | 292 | 15 | 4.49 | 0.37 | 1.68 | 1.71 | 47.87 | 28 | 14.09 | 3.81 | 0.93 | 0.41 | 0.62 | NaN | 2363 | 71.8 | 80 | 24 | 7 | 43.2
Gunasekara et al. 2016 | Fly Ash (Gladstone) | 416 | 699 | 927 | 65 | 292 | 15 | 4.49 | 0.37 | 1.68 | 1.71 | 47.87 | 28 | 14.09 | 3.81 | 0.93 | 0.41 | 0.62 | NaN | 2363 | 71.8 | 80 | 24 | 28 | 48.7
Gunasekara et al. 2016 | Fly Ash (Gladstone) | 416 | 699 | 927 | 65 | 292 | 15 | 4.49 | 0.37 | 1.68 | 1.71 | 47.87 | 28 | 14.09 | 3.81 | 0.93 | 0.41 | 0.62 | NaN | 2363 | 71.8 | 80 | 24 | 90 | 57.3
Gunasekara et al. 2016 | Fly Ash (Gladstone) | 416 | 699 | 927 | 65 | 292 | 15 | 4.49 | 0.37 | 1.68 | 1.71 | 47.87 | 28 | 14.09 | 3.81 | 0.93 | 0.41 | 0.62 | NaN | 2363 | 71.8 | 80 | 24 | 365 | 60.7
Gunasekara et al. 2016 | Fly Ash (Pt. Augusta) | 416 | 699 | 927 | 65 | 292 | 15 | 4.49 | 0.37 | 1.68 | 1.58 | 49.37 | 31.25 | 4.47 | 4.8 | 1.28 | 1.3 | 2.21 | NaN | 1228 | 59.5 | 80 | 24 | 3 | 35.3
Gunasekara et al. 2016 | Fly Ash (Pt. Augusta) | 416 | 699 | 927 | 65 | 292 | 15 | 4.49 | 0.37 | 1.68 | 1.58 | 49.37 | 31.25 | 4.47 | 4.8 | 1.28 | 1.3 | 2.21 | NaN | 1228 | 59.5 | 80 | 24 | 7 | 42.1
Gunasekara et al. 2016 | Fly Ash (Pt. Augusta) | 416 | 699 | 927 | 65 | 292 | 15 | 4.49 | 0.37 | 1.68 | 1.58 | 49.37 | 31.25 | 4.47 | 4.8 | 1.28 | 1.3 | 2.21 | NaN | 1228 | 59.5 | 80 | 24 | 28 | 42.9
Gunasekara et al. 2016 | Fly Ash (Pt. Augusta) | 416 | 699 | 927 | 65 | 292 | 15 | 4.49 | 0.37 | 1.68 | 1.58 | 49.37 | 31.25 | 4.47 | 4.8 | 1.28 | 1.3 | 2.21 | NaN | 1228 | 59.5 | 80 | 24 | 90 | 43.2
Gunasekara et al. 2016 | Fly Ash (Pt. Augusta) | 416 | 699 | 927 | 65 | 292 | 15 | 4.49 | 0.37 | 1.68 | 1.58 | 49.37 | 31.25 | 4.47 | 4.8 | 1.28 | 1.3 | 2.21 | NaN | 1228 | 59.5 | 80 | 24 | 365 | 47.9
Gunasekara et al. 2016 | Fly Ash (Tarong) | 412 | 693 | 918 | 39 | 342 | 15 | 8.77 | 0.37 | 1.68 | 3.98 | 75.66 | 19 | 1.38 | 0.3 | 0 | 0.15 | 0.63 | NaN | 1876 | 66.3 | 80 | 24 | 3 | 30.9
Gunasekara et al. 2016 | Fly Ash (Tarong) | 412 | 693 | 918 | 39 | 342 | 15 | 8.77 | 0.37 | 1.68 | 3.98 | 75.66 | 19 | 1.38 | 0.3 | 0 | 0.15 | 0.63 | NaN | 1876 | 66.3 | 80 | 24 | 7 | 32.2
Gunasekara et al. 2016 | Fly Ash (Tarong) | 412 | 693 | 918 | 39 | 342 | 15 | 8.77 | 0.37 | 1.68 | 3.98 | 75.66 | 19 | 1.38 | 0.3 | 0 | 0.15 | 0.63 | NaN | 1876 | 66.3 | 80 | 24 | 28 | 33.1
Gunasekara et al. 2016 | Fly Ash (Tarong) | 412 | 693 | 918 | 39 | 342 | 15 | 8.77 | 0.37 | 1.68 | 3.98 | 75.66 | 19 | 1.38 | 0.3 | 0 | 0.15 | 0.63 | NaN | 1876 | 66.3 | 80 | 24 | 90 | 37.8
Gunasekara et al. 2016 | Fly Ash (Tarong) | 412 | 693 | 918 | 39 | 342 | 15 | 8.77 | 0.37 | 1.68 | 3.98 | 75.66 | 19 | 1.38 | 0.3 | 0 | 0.15 | 0.63 | NaN | 1876 | 66.3 | 80 | 24 | 365 | 43.9
Gunasekara et al. 2016 | Fly Ash (Collie) | 420 | 706 | 936 | 92 | 241 | 15 | 2.62 | 0.37 | 1.68 | 1.8 | 53.82 | 29.95 | 9.24 | 1.03 | 0.58 | 0.75 | 0.79 | NaN | 1095 | 72.5 | 80 | 24 | 3 | 22.5
Gunasekara et al. 2016 | Fly Ash (Collie) | 420 | 706 | 936 | 92 | 241 | 15 | 2.62 | 0.37 | 1.68 | 1.8 | 53.82 | 29.95 | 9.24 | 1.03 | 0.58 | 0.75 | 0.79 | NaN | 1095 | 72.5 | 80 | 24 | 7 | 23.5
Gunasekara et al. 2016 | Fly Ash (Collie) | 420 | 706 | 936 | 92 | 241 | 15 | 2.62 | 0.37 | 1.68 | 1.8 | 53.82 | 29.95 | 9.24 | 1.03 | 0.58 | 0.75 | 0.79 | NaN | 1095 | 72.5 | 80 | 24 | 28 | 24.3
Gunasekara et al. 2016 | Fly Ash (Collie) | 420 | 706 | 936 | 92 | 241 | 15 | 2.62 | 0.37 | 1.68 | 1.8 | 53.82 | 29.95 | 9.24 | 1.03 | 0.58 | 0.75 | 0.79 | NaN | 1095 | 72.5 | 80 | 24 | 90 | 25.2
Gunasekara et al. 2016 | Fly Ash (Collie) | 420 | 706 | 936 | 92 | 241 | 15 | 2.62 | 0.37 | 1.68 | 1.8 | 53.82 | 29.95 | 9.24 | 1.03 | 0.58 | 0.75 | 0.79 | NaN | 1095 | 72.5 | 80 | 24 | 365 | 26.9
Mehta and Siddique 2017 | Fly Ash (0% OPC) | 310 | 649 | 1204 | 48.86 | 122.14 | 10 | 2.5 | 0.55 | 2.09 | 2.54 | 37.6 | 14.79 | 18.56 | 19.61 | 2.7 | 0.73 | 0.98 | NaN | 272 | NaN | 80 | 24 | 28 | 44 | http://dx.doi.org/10.1016/j.conbuildmat.2017.04.077
Mehta and Siddique 2017 | Fly Ash (0% OPC) | 310 | 649 | 1204 | 48.86 | 122.14 | 10 | 2.5 | 0.55 | 2.09 | 2.54 | 37.6 | 14.79 | 18.56 | 19.61 | 2.7 | 0.73 | 0.98 | NaN | 272 | NaN | 80 | 24 | 90 | 48
Mehta and Siddique 2017 | Fly Ash (0% OPC) | 310 | 649 | 1204 | 48.86 | 122.14 | 10 | 2.5 | 0.55 | 2.09 | 2.54 | 37.6 | 14.79 | 18.56 | 19.61 | 2.7 | 0.73 | 0.98 | NaN | 272 | NaN | 80 | 24 | 365 | 52
Mehta and Siddique 2017 | Fly Ash + 10% OPC | 310 | 649 | 1204 | 48.86 | 122.14 | 10 | 2.5 | 0.55 | 2.09 | 2.45 | 35.99 | 13.78 | 17.14 | 24.08 | 2.53 | 0.71 | 0.96 | NaN | 272 | NaN | 80 | 24 | 28 | 45
Mehta and Siddique 2017 | Fly Ash + 10% OPC | 310 | 649 | 1204 | 48.86 | 122.14 | 10 | 2.5 | 0.55 | 2.09 | 2.45 | 35.99 | 13.78 | 17.14 | 24.08 | 2.53 | 0.71 | 0.96 | NaN | 272 | NaN | 80 | 24 | 90 | 50
Mehta and Siddique 2017 | Fly Ash + 10% OPC | 310 | 649 | 1204 | 48.86 | 122.14 | 10 | 2.5 | 0.55 | 2.09 | 2.45 | 35.99 | 13.78 | 17.14 | 24.08 | 2.53 | 0.71 | 0.96 | NaN | 272 | NaN | 80 | 24 | 365 | 54
Mehta and Siddique 2017 | Fly Ash + 20% OPC | 310 | 649 | 1204 | 48.86 | 122.14 | 10 | 2.5 | 0.55 | 2.09 | 2.37 | 34.38 | 12.77 | 15.72 | 28.55 | 2.36 | 0.69 | 0.93 | NaN | 272 | NaN | 80 | 24 | 28 | 47
Mehta and Siddique 2017 | Fly Ash + 20% OPC | 310 | 649 | 1204 | 48.86 | 122.14 | 10 | 2.5 | 0.55 | 2.09 | 2.37 | 34.38 | 12.77 | 15.72 | 28.55 | 2.36 | 0.69 | 0.93 | NaN | 272 | NaN | 80 | 24 | 90 | 51
Mehta and Siddique 2017 | Fly Ash + 20% OPC | 310 | 649 | 1204 | 48.86 | 122.14 | 10 | 2.5 | 0.55 | 2.09 | 2.37 | 34.38 | 12.77 | 15.72 | 28.55 | 2.36 | 0.69 | 0.93 | NaN | 272 | NaN | 80 | 24 | 365 | 55
Mehta and Siddique 2017 | Fly Ash + 30% OPC | 310 | 649 | 1204 | 48.86 | 122.14 | 10 | 2.5 | 0.55 | 2.09 | 2.29 | 32.77 | 11.76 | 14.3 | 33.02 | 2.19 | 0.67 | 0.91 | NaN | 272 | NaN | 80 | 24 | 28 | 46
Mehta and Siddique 2017 | Fly Ash + 30% OPC | 310 | 649 | 1204 | 48.86 | 122.14 | 10 | 2.5 | 0.55 | 2.09 | 2.29 | 32.77 | 11.76 | 14.3 | 33.02 | 2.19 | 0.67 | 0.91 | NaN | 272 | NaN | 80 | 24 | 90 | 49
Mehta and Siddique 2017 | Fly Ash + 30% OPC | 310 | 649 | 1204 | 48.86 | 122.14 | 10 | 2.5 | 0.55 | 2.09 | 2.29 | 32.77 | 11.76 | 14.3 | 33.02 | 2.19 | 0.67 | 0.91 | NaN | 272 | NaN | 80 | 24 | 365 | 53
Nuaklong et al. 2020 | HCF + Natural Agg (CON-N) | 450 | 500 | 1150 | 135 | 135 | 10 | 1 | 0.6 | 1.11 | 1.99 | 42.4 | 21.3 | 13.2 | 15.7 | 2.3 | 0.9 | 2 | NaN | 3.2 | NaN | 25 | 0 | 7 | 18.9 | https://doi.org/10.1016/j.jclepro.2019.119797
Nuaklong et al. 2020 | HCF + Natural Agg (CON-N) | 450 | 500 | 1150 | 135 | 135 | 10 | 1 | 0.6 | 1.11 | 1.99 | 42.4 | 21.3 | 13.2 | 15.7 | 2.3 | 0.9 | 2 | NaN | 3.2 | NaN | 25 | 0 | 28 | 37.4
Nuaklong et al. 2020 | HCF + Natural Agg (CON-N) | 450 | 500 | 1150 | 135 | 135 | 10 | 1 | 0.6 | 1.11 | 1.99 | 42.4 | 21.3 | 13.2 | 15.7 | 2.3 | 0.9 | 2 | NaN | 3.2 | NaN | 25 | 0 | 90 | 48.7
Nuaklong et al. 2020 | HCF + Recycled Agg (CON-R) | 450 | 500 | 970 | 135 | 135 | 10 | 1 | 0.6 | 1.11 | 1.99 | 42.4 | 21.3 | 13.2 | 15.7 | 2.3 | 0.9 | 2 | NaN | 3.2 | NaN | 25 | 0 | 7 | 17.2
Nuaklong et al. 2020 | HCF + Recycled Agg (CON-R) | 450 | 500 | 970 | 135 | 135 | 10 | 1 | 0.6 | 1.11 | 1.99 | 42.4 | 21.3 | 13.2 | 15.7 | 2.3 | 0.9 | 2 | NaN | 3.2 | NaN | 25 | 0 | 28 | 33.9
Nuaklong et al. 2020 | HCF + Recycled Agg (CON-R) | 450 | 500 | 970 | 135 | 135 | 10 | 1 | 0.6 | 1.11 | 1.99 | 42.4 | 21.3 | 13.2 | 15.7 | 2.3 | 0.9 | 2 | NaN | 3.2 | NaN | 25 | 0 | 90 | 42.6
Nuaklong et al. 2020 | HCF + 1% nS (1nS) | 454.5 | 500 | 970 | 135 | 135 | 10 | 1 | 0.6 | 1.1 | 2.05 | 42.97 | 21.09 | 13.07 | 15.54 | 2.28 | 0.89 | 1.98 | 12 | 200 | NaN | 25 | 0 | 7 | 21.4
Nuaklong et al. 2020 | HCF + 1% nS (1nS) | 454.5 | 500 | 970 | 135 | 135 | 10 | 1 | 0.6 | 1.1 | 2.05 | 42.97 | 21.09 | 13.07 | 15.54 | 2.28 | 0.89 | 1.98 | 12 | 200 | NaN | 25 | 0 | 28 | 38.2
Nuaklong et al. 2020 | HCF + 1% nS (1nS) | 454.5 | 500 | 970 | 135 | 135 | 10 | 1 | 0.6 | 1.1 | 2.05 | 42.97 | 21.09 | 13.07 | 15.54 | 2.28 | 0.89 | 1.98 | 12 | 200 | NaN | 25 | 0 | 90 | 47.3
Nuaklong et al. 2020 | HCF + 2% nS (2nS) | 459 | 500 | 970 | 135 | 135 | 10 | 1 | 0.6 | 1.09 | 2.11 | 43.55 | 20.87 | 12.94 | 15.39 | 2.25 | 0.88 | 1.96 | 12 | 200 | NaN | 25 | 0 | 7 | 19.1
Nuaklong et al. 2020 | HCF + 2% nS (2nS) | 459 | 500 | 970 | 135 | 135 | 10 | 1 | 0.6 | 1.09 | 2.11 | 43.55 | 20.87 | 12.94 | 15.39 | 2.25 | 0.88 | 1.96 | 12 | 200 | NaN | 25 | 0 | 28 | 36.5
Nuaklong et al. 2020 | HCF + 2% nS (2nS) | 459 | 500 | 970 | 135 | 135 | 10 | 1 | 0.6 | 1.09 | 2.11 | 43.55 | 20.87 | 12.94 | 15.39 | 2.25 | 0.88 | 1.96 | 12 | 200 | NaN | 25 | 0 | 90 | 44.7
Nuaklong et al. 2020 | HCF + 3% nS (3nS) | 463.5 | 500 | 970 | 135 | 135 | 10 | 1 | 0.6 | 1.08 | 2.17 | 44.12 | 20.66 | 12.8 | 15.23 | 2.23 | 0.87 | 1.94 | 12 | 200 | NaN | 25 | 0 | 7 | 18.6
Nuaklong et al. 2020 | HCF + 3% nS (3nS) | 463.5 | 500 | 970 | 135 | 135 | 10 | 1 | 0.6 | 1.08 | 2.17 | 44.12 | 20.66 | 12.8 | 15.23 | 2.23 | 0.87 | 1.94 | 12 | 200 | NaN | 25 | 0 | 28 | 34.2
Nuaklong et al. 2020 | HCF + 3% nS (3nS) | 463.5 | 500 | 970 | 135 | 135 | 10 | 1 | 0.6 | 1.08 | 2.17 | 44.12 | 20.66 | 12.8 | 15.23 | 2.23 | 0.87 | 1.94 | 12 | 200 | NaN | 25 | 0 | 90 | 44.2
Nuaklong et al. 2020 | HCF + 1.2% RHA (1.2RHA) | 455.4 | 500 | 970 | 135 | 135 | 10 | 1 | 0.6 | 1.1 | 2.04 | 42.87 | 20.97 | 13.07 | 15.53 | 2.28 | 0.9 | 1.98 | 13.9 | 16.3 | NaN | 25 | 0 | 7 | 22.9
Nuaklong et al. 2020 | HCF + 1.2% RHA (1.2RHA) | 455.4 | 500 | 970 | 135 | 135 | 10 | 1 | 0.6 | 1.1 | 2.04 | 42.87 | 20.97 | 13.07 | 15.53 | 2.28 | 0.9 | 1.98 | 13.9 | 16.3 | NaN | 25 | 0 | 28 | 38.1
Nuaklong et al. 2020 | HCF + 1.2% RHA (1.2RHA) | 455.4 | 500 | 970 | 135 | 135 | 10 | 1 | 0.6 | 1.1 | 2.04 | 42.87 | 20.97 | 13.07 | 15.53 | 2.28 | 0.9 | 1.98 | 13.9 | 16.3 | NaN | 25 | 0 | 90 | 47.5
Nuaklong et al. 2020 | HCF + 2.4% RHA (2.4RHA) | 460.8 | 500 | 970 | 135 | 135 | 10 | 1 | 0.6 | 1.08 | 2.1 | 43.34 | 20.79 | 12.88 | 15.34 | 2.26 | 0.9 | 1.96 | 13.9 | 16.3 | NaN | 25 | 0 | 7 | 22.6
Nuaklong et al. 2020 | HCF + 2.4% RHA (2.4RHA) | 460.8 | 500 | 970 | 135 | 135 | 10 | 1 | 0.6 | 1.08 | 2.1 | 43.34 | 20.79 | 12.88 | 15.34 | 2.26 | 0.9 | 1.96 | 13.9 | 16.3 | NaN | 25 | 0 | 28 | 37.2
Nuaklong et al. 2020 | HCF + 2.4% RHA (2.4RHA) | 460.8 | 500 | 970 | 135 | 135 | 10 | 1 | 0.6 | 1.08 | 2.1 | 43.34 | 20.79 | 12.88 | 15.34 | 2.26 | 0.9 | 1.96 | 13.9 | 16.3 | NaN | 25 | 0 | 90 | 46.4
Nuaklong et al. 2020 | HCF + 3.6% RHA (3.6RHA) | 466.2 | 500 | 970 | 135 | 135 | 10 | 1 | 0.6 | 1.07 | 2.16 | 43.81 | 20.61 | 12.72 | 15.15 | 2.23 | 0.9 | 1.93 | 13.9 | 16.3 | NaN | 25 | 0 | 7 | 21
Nuaklong et al. 2020 | HCF + 3.6% RHA (3.6RHA) | 466.2 | 500 | 970 | 135 | 135 | 10 | 1 | 0.6 | 1.07 | 2.16 | 43.81 | 20.61 | 12.72 | 15.15 | 2.23 | 0.9 | 1.93 | 13.9 | 16.3 | NaN | 25 | 0 | 28 | 36
Nuaklong et al. 2020 | HCF + 3.6% RHA (3.6RHA) | 466.2 | 500 | 970 | 135 | 135 | 10 | 1 | 0.6 | 1.07 | 2.16 | 43.81 | 20.61 | 12.72 | 15.15 | 2.23 | 0.9 | 1.93 | 13.9 | 16.3 | NaN | 25 | 0 | 90 | 47.5
Okoye et al. 2016 | Fly Ash (0% SF) | 400 | 554 | 1293 | 45 | 113 | 14 | 2.51 | 0.4 | 1.39 | 1.76 | 50.7 | 28.8 | 8.8 | 2.38 | 1.39 | 0.84 | 2.4 | NaN | 307 | NaN | 100 | 72 | 28 | 43.1 | http://dx.doi.org/10.1016/j.ceramint.2015.10.084
Okoye et al. 2016 | Fly Ash + 5% SF | 400 | 554 | 1293 | 45 | 113 | 14 | 2.51 | 0.4 | 1.39 | 1.94 | 52.85 | 27.4 | 8.41 | 2.27 | 1.36 | 0.84 | 2.34 | NaN | 307 | NaN | 100 | 72 | 28 | 47.5
Okoye et al. 2016 | Fly Ash + 10% SF | 400 | 554 | 1293 | 45 | 113 | 14 | 2.51 | 0.4 | 1.39 | 2.14 | 55 | 26 | 8.02 | 2.16 | 1.33 | 0.84 | 2.28 | NaN | 307 | NaN | 100 | 72 | 28 | 48.6
Okoye et al. 2016 | Fly Ash + 15% SF | 400 | 554 | 1293 | 45 | 113 | 14 | 2.51 | 0.4 | 1.39 | 2.35 | 57.14 | 24.6 | 7.63 | 2.05 | 1.3 | 0.84 | 2.22 | NaN | 307 | NaN | 100 | 72 | 28 | 50.1
Okoye et al. 2016 | Fly Ash + 20% SF | 400 | 554 | 1293 | 45 | 113 | 14 | 2.51 | 0.4 | 1.39 | 2.58 | 59.29 | 23.2 | 7.24 | 1.94 | 1.27 | 0.84 | 2.16 | NaN | 307 | NaN | 100 | 72 | 28 | 51.2
Okoye et al. 2016 | Fly Ash + 30% SF | 400 | 554 | 1293 | 45 | 113 | 14 | 2.51 | 0.4 | 1.39 | 3.12 | 63.59 | 20.4 | 6.46 | 1.72 | 1.21 | 0.84 | 2.04 | NaN | 307 | NaN | 100 | 72 | 28 | NaN
Okoye et al. 2016 | Fly Ash + 40% SF | 400 | 554 | 1293 | 45 | 113 | 14 | 2.51 | 0.4 | 1.39 | 3.8 | 67.88 | 17.6 | 5.68 | 1.5 | 1.15 | 0.84 | 1.92 | NaN | 307 | NaN | 100 | 72 | 28 | NaN
Okoye et al. 2017 | Fly Ash (0% SF) | 400 | 554 | 1293 | 45 | 113 | 14 | 2.51 | 0.4 | 1.39 | 1.76 | 50.7 | 28.8 | 8.8 | 2.38 | 1.39 | 0.84 | 2.4 | NaN | 307 | NaN | 100 | 72 | 28 | 38 | http://dx.doi.org/10.1016/j.jclepro.2017.02.176
Okoye et al. 2017 | Fly Ash (0% SF) | 400 | 554 | 1293 | 45 | 113 | 14 | 2.51 | 0.4 | 1.39 | 1.76 | 50.7 | 28.8 | 8.8 | 2.38 | 1.39 | 0.84 | 2.4 | NaN | 307 | NaN | 100 | 72 | 56 | 32
Okoye et al. 2017 | Fly Ash (0% SF) | 400 | 554 | 1293 | 45 | 113 | 14 | 2.51 | 0.4 | 1.39 | 1.76 | 50.7 | 28.8 | 8.8 | 2.38 | 1.39 | 0.84 | 2.4 | NaN | 307 | NaN | 100 | 72 | 90 | 29
Okoye et al. 2017 | Fly Ash + 10% SF | 400 | 554 | 1293 | 45 | 113 | 14 | 2.51 | 0.4 | 1.39 | 2.14 | 55 | 26 | 8.02 | 2.16 | 1.33 | 0.84 | 2.28 | NaN | 307 | NaN | 100 | 72 | 28 | 42
Okoye et al. 2017 | Fly Ash + 10% SF | 400 | 554 | 1293 | 45 | 113 | 14 | 2.51 | 0.4 | 1.39 | 2.14 | 55 | 26 | 8.02 | 2.16 | 1.33 | 0.84 | 2.28 | NaN | 307 | NaN | 100 | 72 | 56 | 38
Okoye et al. 2017 | Fly Ash + 10% SF | 400 | 554 | 1293 | 45 | 113 | 14 | 2.51 | 0.4 | 1.39 | 2.14 | 55 | 26 | 8.02 | 2.16 | 1.33 | 0.84 | 2.28 | NaN | 307 | NaN | 100 | 72 | 90 | 36
Okoye et al. 2017 | Fly Ash + 20% SF | 400 | 554 | 1293 | 45 | 113 | 14 | 2.51 | 0.4 | 1.39 | 2.58 | 59.29 | 23.2 | 7.24 | 1.94 | 1.27 | 0.84 | 2.16 | NaN | 307 | NaN | 100 | 72 | 28 | 48
Okoye et al. 2017 | Fly Ash + 20% SF | 400 | 554 | 1293 | 45 | 113 | 14 | 2.51 | 0.4 | 1.39 | 2.58 | 59.29 | 23.2 | 7.24 | 1.94 | 1.27 | 0.84 | 2.16 | NaN | 307 | NaN | 100 | 72 | 56 | 47
Okoye et al. 2017 | Fly Ash + 20% SF | 400 | 554 | 1293 | 45 | 113 | 14 | 2.51 | 0.4 | 1.39 | 2.58 | 59.29 | 23.2 | 7.24 | 1.94 | 1.27 | 0.84 | 2.16 | NaN | 307 | NaN | 100 | 72 | 90 | 46
Sarker et al. 2013 | Class F Fly Ash (GPC1) | 408 | 647 | 1201 | 62 | 93 | 14 | 1.5 | 0.38 | 1.59 | 1.9 | 50.5 | 26.57 | 13.77 | 2.13 | 1.54 | 0.45 | 0.77 | NaN | NaN | NaN | 60 | 24 | 28 | 32 | http://dx.doi.org/10.1016/j.matdes.2012.08.005
Sarker et al. 2013 | Class F Fly Ash (GPC2) | 408 | 647 | 1201 | 62 | 93 | 14 | 1.5 | 0.38 | 1.59 | 1.9 | 50.5 | 26.57 | 13.77 | 2.13 | 1.54 | 0.45 | 0.77 | NaN | NaN | NaN | 60 | 24 | 28 | 36
Sarker et al. 2013 | Class F Fly Ash (GPC3) | 408 | 647 | 1201 | 68 | 103 | 14 | 1.5 | 0.42 | 1.59 | 1.9 | 50.5 | 26.57 | 13.77 | 2.13 | 1.54 | 0.45 | 0.77 | NaN | NaN | NaN | 60 | 24 | 28 | 48
Junaid et al. 2017 | Class F Fly Ash (M7, 20°C) | 420 | 574 | 1090 | 60 | 150 | 12 | 2.5 | 0.58 | 1.37 | 2.29 | 62.19 | 27.15 | 3.23 | 1.97 | 0.4 | 0.3 | 0.89 | NaN | NaN | NaN | 80 | 72 | 7 | 40.2 | 10.1617/s11527-016-0877-6
Junaid et al. 2017 | Class F Fly Ash (M7, 200°C) | 420 | 574 | 1090 | 60 | 150 | 12 | 2.5 | 0.58 | 1.37 | 2.29 | 62.19 | 27.15 | 3.23 | 1.97 | 0.4 | 0.3 | 0.89 | NaN | NaN | NaN | 80 | 72 | 7 | 35
Junaid et al. 2017 | Class F Fly Ash (M7, 400°C) | 420 | 574 | 1090 | 60 | 150 | 12 | 2.5 | 0.58 | 1.37 | 2.29 | 62.19 | 27.15 | 3.23 | 1.97 | 0.4 | 0.3 | 0.89 | NaN | NaN | NaN | 80 | 72 | 7 | 40
Junaid et al. 2017 | Class F Fly Ash (M7, 800°C) | 420 | 574 | 1090 | 60 | 150 | 12 | 2.5 | 0.58 | 1.37 | 2.29 | 62.19 | 27.15 | 3.23 | 1.97 | 0.4 | 0.3 | 0.89 | NaN | NaN | NaN | 80 | 72 | 7 | 37
Junaid et al. 2017 | Class F Fly Ash (M14, 20°C) | 420 | 575 | 1127 | 67.6 | 169 | 12 | 2.5 | 0.56 | 1.37 | 2.29 | 62.19 | 27.15 | 3.23 | 1.97 | 0.4 | 0.3 | 0.89 | NaN | NaN | NaN | 80 | 72 | 7 | 60.7
Junaid et al. 2017 | Class F Fly Ash (M14, 200°C) | 420 | 575 | 1127 | 67.6 | 169 | 12 | 2.5 | 0.56 | 1.37 | 2.29 | 62.19 | 27.15 | 3.23 | 1.97 | 0.4 | 0.3 | 0.89 | NaN | NaN | NaN | 80 | 72 | 7 | 50
Junaid et al. 2017 | Class F Fly Ash (M14, 400°C) | 420 | 575 | 1127 | 67.6 | 169 | 12 | 2.5 | 0.56 | 1.37 | 2.29 | 62.19 | 27.15 | 3.23 | 1.97 | 0.4 | 0.3 | 0.89 | NaN | NaN | NaN | 80 | 72 | 7 | 55
Junaid et al. 2017 | Class F Fly Ash (M14, 800°C) | 420 | 575 | 1127 | 67.6 | 169 | 12 | 2.5 | 0.56 | 1.37 | 2.29 | 62.19 | 27.15 | 3.23 | 1.97 | 0.4 | 0.3 | 0.89 | NaN | NaN | NaN | 80 | 72 | 7 | 30
Junaid et al. 2017 | Class F Fly Ash + Flashag (M4SP, 20°C) | 440 | 340 | 660 | 65 | 162.5 | 12 | 2.5 | 0.54 | 0.77 | 2.29 | 62.19 | 27.15 | 3.23 | 1.97 | 0.4 | 0.3 | 0.89 | NaN | NaN | NaN | 80 | 72 | 7 | 48.5
Junaid et al. 2017 | Class F Fly Ash + Flashag (M4SP, 200°C) | 440 | 340 | 660 | 65 | 162.5 | 12 | 2.5 | 0.54 | 0.77 | 2.29 | 62.19 | 27.15 | 3.23 | 1.97 | 0.4 | 0.3 | 0.89 | NaN | NaN | NaN | 80 | 72 | 7 | 30
Junaid et al. 2017 | Class F Fly Ash + Flashag (M4SP, 400°C) | 440 | 340 | 660 | 65 | 162.5 | 12 | 2.5 | 0.54 | 0.77 | 2.29 | 62.19 | 27.15 | 3.23 | 1.97 | 0.4 | 0.3 | 0.89 | NaN | NaN | NaN | 80 | 72 | 7 | 45
Junaid et al. 2017 | Class F Fly Ash + Flashag (M4SP, 800°C) | 440 | 340 | 660 | 65 | 162.5 | 12 | 2.5 | 0.54 | 0.77 | 2.29 | 62.19 | 27.15 | 3.23 | 1.97 | 0.4 | 0.3 | 0.89 | NaN | NaN | NaN | 80 | 72 | 7 | 25
Jawahar and Mounika 2016 | 50% FA + 50% GGBS | 409 | 554 | 1293 | 41 | 102 | 10 | 2.49 | 0.35 | 1.35 | 2.11 | 48.11 | 22.12 | 1.79 | 17.74 | 3.9 | NaN | NaN | NaN | 380 | NaN | 25 | 0 | 7 | 40
Jawahar and Mounika 2016 | 50% FA + 50% GGBS | 409 | 554 | 1293 | 41 | 102 | 10 | 2.49 | 0.35 | 1.35 | 2.11 | 48.11 | 22.12 | 1.79 | 17.74 | 3.9 | NaN | NaN | NaN | 380 | NaN | 25 | 0 | 14 | 46.5
Jawahar and Mounika 2016 | 50% FA + 50% GGBS | 409 | 554 | 1293 | 41 | 102 | 10 | 2.49 | 0.35 | 1.35 | 2.11 | 48.11 | 22.12 | 1.79 | 17.74 | 3.9 | NaN | NaN | NaN | 380 | NaN | 25 | 0 | 28 | 53.5
Jawahar and Mounika 2016 | 50% FA + 50% GGBS | 409 | 554 | 1293 | 41 | 102 | 10 | 2.49 | 0.35 | 1.35 | 2.11 | 48.11 | 22.12 | 1.79 | 17.74 | 3.9 | NaN | NaN | NaN | 380 | NaN | 25 | 0 | 56 | 63
Jawahar and Mounika 2016 | 50% FA + 50% GGBS | 409 | 554 | 1293 | 41 | 102 | 10 | 2.49 | 0.35 | 1.35 | 2.11 | 48.11 | 22.12 | 1.79 | 17.74 | 3.9 | NaN | NaN | NaN | 380 | NaN | 25 | 0 | 112 | 65
Jawahar and Mounika 2016 | 25% FA + 75% GGBS | 409 | 554 | 1293 | 41 | 102 | 10 | 2.49 | 0.35 | 1.35 | 1.96 | 39.36 | 20.08 | 1.19 | 26.1 | 5.35 | NaN | NaN | NaN | 390 | NaN | 25 | 0 | 7 | 44.4
Jawahar and Mounika 2016 | 25% FA + 75% GGBS | 409 | 554 | 1293 | 41 | 102 | 10 | 2.49 | 0.35 | 1.35 | 1.96 | 39.36 | 20.08 | 1.19 | 26.1 | 5.35 | NaN | NaN | NaN | 390 | NaN | 25 | 0 | 14 | 48.2
Jawahar and Mounika 2016 | 25% FA + 75% GGBS | 409 | 554 | 1293 | 41 | 102 | 10 | 2.49 | 0.35 | 1.35 | 1.96 | 39.36 | 20.08 | 1.19 | 26.1 | 5.35 | NaN | NaN | NaN | 390 | NaN | 25 | 0 | 28 | 55.5
Jawahar and Mounika 2016 | 25% FA + 75% GGBS | 409 | 554 | 1293 | 41 | 102 | 10 | 2.49 | 0.35 | 1.35 | 1.96 | 39.36 | 20.08 | 1.19 | 26.1 | 5.35 | NaN | NaN | NaN | 390 | NaN | 25 | 0 | 56 | 74
Jawahar and Mounika 2016 | 25% FA + 75% GGBS | 409 | 554 | 1293 | 41 | 102 | 10 | 2.49 | 0.35 | 1.35 | 1.96 | 39.36 | 20.08 | 1.19 | 26.1 | 5.35 | NaN | NaN | NaN | 390 | NaN | 25 | 0 | 112 | 77
Jawahar and Mounika 2016 | 100% GGBS | 409 | 554 | 1293 | 41 | 102 | 10 | 2.49 | 0.35 | 1.35 | 1.88 | 30.61 | 16.24 | 0.58 | 34.48 | 6.79 | NaN | NaN | NaN | 400 | NaN | 25 | 0 | 7 | 52.4
Jawahar and Mounika 2016 | 100% GGBS | 409 | 554 | 1293 | 41 | 102 | 10 | 2.49 | 0.35 | 1.35 | 1.88 | 30.61 | 16.24 | 0.58 | 34.48 | 6.79 | NaN | NaN | NaN | 400 | NaN | 25 | 0 | 14 | 56.2
Jawahar and Mounika 2016 | 100% GGBS | 409 | 554 | 1293 | 41 | 102 | 10 | 2.49 | 0.35 | 1.35 | 1.88 | 30.61 | 16.24 | 0.58 | 34.48 | 6.79 | NaN | NaN | NaN | 400 | NaN | 25 | 0 | 28 | 58.6
Jawahar and Mounika 2016 | 100% GGBS | 409 | 554 | 1293 | 41 | 102 | 10 | 2.49 | 0.35 | 1.35 | 1.88 | 30.61 | 16.24 | 0.58 | 34.48 | 6.79 | NaN | NaN | NaN | 400 | NaN | 25 | 0 | 56 | 83
Jawahar and Mounika 2016 | 100% GGBS | 409 | 554 | 1293 | 41 | 102 | 10 | 2.49 | 0.35 | 1.35 | 1.88 | 30.61 | 16.24 | 0.58 | 34.48 | 6.79 | NaN | NaN | NaN | 400 | NaN | 25 | 0 | 112 | 87
Cui et al. 2020 | Class F Fly Ash (CFA1, Mix 1) | 420 | 630 | 1090 | 60 | 150 | 12 | 2.5 | 0.5 | 1.5 | 2.9 | 58.6 | 20.2 | 9.25 | 4.67 | NaN | NaN | 3.02 | NaN | NaN | NaN | 80 | 24 | 7 | 35.4 | 10.3390/ma13071651
Cui et al. 2020 | Class F Fly Ash (CFA1, Mix 2) | 420 | 630 | 1090 | 60 | 150 | 12 | 2.5 | 0.5 | 1.5 | 2.9 | 58.6 | 20.2 | 9.25 | 4.67 | NaN | NaN | 3.02 | NaN | NaN | NaN | 80 | 24 | 7 | 28.99
Cui et al. 2020 | Class F Fly Ash (CFA2, Mix 3) | 420 | 630 | 1090 | 60 | 150 | 12 | 2.5 | 0.5 | 1.5 | 2.78 | 58.49 | 21.05 | 8.29 | 3.84 | NaN | NaN | 3.94 | NaN | NaN | NaN | 80 | 24 | 7 | 46.18
Cui et al. 2020 | Class F Fly Ash (CFA2, Mix 4) | 420 | 630 | 1090 | 60 | 150 | 12 | 2.5 | 0.5 | 1.5 | 2.78 | 58.49 | 21.05 | 8.29 | 3.84 | NaN | NaN | 3.94 | NaN | NaN | NaN | 80 | 24 | 7 | 37.21
Cui et al. 2020 | Class F Fly Ash (CFA2, Mix 5) | 420 | 630 | 1090 | 60 | 150 | 12 | 2.5 | 0.5 | 1.5 | 2.78 | 58.49 | 21.05 | 8.29 | 3.84 | NaN | NaN | 3.94 | NaN | NaN | NaN | 80 | 24 | 7 | 36.1
Cui et al. 2020 | Class F Fly Ash (CFA2, Mix 6) | 420 | 630 | 1090 | 60 | 150 | 12 | 2.5 | 0.5 | 1.5 | 2.78 | 58.49 | 21.05 | 8.29 | 3.84 | NaN | NaN | 3.94 | NaN | NaN | NaN | 80 | 24 | 7 | 40.48
Cui et al. 2020 | Class F Fly Ash (CFA2, Mix 7) | 420 | 630 | 1090 | 60 | 150 | 12 | 2.5 | 0.5 | 1.5 | 2.78 | 58.49 | 21.05 | 8.29 | 3.84 | NaN | NaN | 3.94 | NaN | NaN | NaN | 80 | 24 | 7 | 41.36
Cui et al. 2020 | Class F Fly Ash (CFA3, Mix 8) | 420 | 630 | 1090 | 60 | 150 | 12 | 2.5 | 0.5 | 1.5 | 2.59 | 57.36 | 22.11 | 8.13 | 4.7 | NaN | NaN | 3.09 | NaN | NaN | NaN | 80 | 24 | 7 | 33.52
Cui et al. 2020 | Class F Fly Ash (CFA3, Mix 9) | 420 | 630 | 1090 | 60 | 150 | 12 | 2.5 | 0.5 | 1.5 | 2.59 | 57.36 | 22.11 | 8.13 | 4.7 | NaN | NaN | 3.09 | NaN | NaN | NaN | 80 | 24 | 7 | 39.07
Cui et al. 2020 | Class F Fly Ash (CFA3, Mix 10) | 420 | 630 | 1090 | 60 | 150 | 12 | 2.5 | 0.5 | 1.5 | 2.59 | 57.36 | 22.11 | 8.13 | 4.7 | NaN | NaN | 3.09 | NaN | NaN | NaN | 80 | 24 | 7 | 35.03
Cui et al. 2020 | Class F Fly Ash (CFA3, Mix 11) | 420 | 630 | 1090 | 60 | 150 | 12 | 2.5 | 0.5 | 1.5 | 2.59 | 57.36 | 22.11 | 8.13 | 4.7 | NaN | NaN | 3.09 | NaN | NaN | NaN | 80 | 24 | 7 | 37.12
Cui et al. 2020 | Class F Fly Ash (CFA3, Mix 12) | 420 | 630 | 1090 | 60 | 150 | 12 | 2.5 | 0.5 | 1.5 | 2.59 | 57.36 | 22.11 | 8.13 | 4.7 | NaN | NaN | 3.09 | NaN | NaN | NaN | 80 | 24 | 7 | 37.69
Bhogayata and Arora 2019 | Class F Fly Ash (0% MPW) | 368 | 554 | 1294 | 56.6 | 127.4 | 16 | 2.25 | 0.5 | 1.51 | 2.33 | 54.78 | 23.52 | 8.9 | 2.1 | 1.3 | 0.33 | 0.72 | NaN | NaN | NaN | 100 | 24 | 28 | 41 | https://doi.org/10.1007/s10163-019-00859-9
Bhogayata and Arora 2019 | Class F Fly Ash + 0.5% MPW | 368 | 554 | 1294 | 56.6 | 127.4 | 16 | 2.25 | 0.5 | 1.51 | 2.33 | 54.78 | 23.52 | 8.9 | 2.1 | 1.3 | 0.33 | 0.72 | NaN | NaN | NaN | 100 | 24 | 28 | 40
Bhogayata and Arora 2019 | Class F Fly Ash + 1.0% MPW | 368 | 554 | 1294 | 56.6 | 127.4 | 16 | 2.25 | 0.5 | 1.51 | 2.33 | 54.78 | 23.52 | 8.9 | 2.1 | 1.3 | 0.33 | 0.72 | NaN | NaN | NaN | 100 | 24 | 28 | 39.5
Bhogayata and Arora 2019 | Class F Fly Ash + 1.5% MPW | 368 | 554 | 1294 | 56.6 | 127.4 | 16 | 2.25 | 0.5 | 1.51 | 2.33 | 54.78 | 23.52 | 8.9 | 2.1 | 1.3 | 0.33 | 0.72 | NaN | NaN | NaN | 100 | 24 | 28 | 38.5
Bhogayata and Arora 2019 | Class F Fly Ash + 2.0% MPW | 368 | 554 | 1294 | 56.6 | 127.4 | 16 | 2.25 | 0.5 | 1.51 | 2.33 | 54.78 | 23.52 | 8.9 | 2.1 | 1.3 | 0.33 | 0.72 | NaN | NaN | NaN | 100 | 24 | 28 | 38
Gomaa et al. 2020 | Class C Fly Ash (FA21) | 450 | 810 | 972 | 67.5 | 67.5 | 10 | 1 | 0.34 | 1.8 | 2.18 | 43.9 | 20.1 | 4.96 | 21.2 | 4.29 | 2.87 | 0.7 | NaN | 2921 | NaN | 70 | 24 | 1 | 37.8 | 10.1177/0361198120915892
Gomaa et al. 2020 | Class C Fly Ash (FA21) | 450 | 810 | 972 | 67.5 | 67.5 | 10 | 1 | 0.34 | 1.8 | 2.18 | 43.9 | 20.1 | 4.96 | 21.2 | 4.29 | 2.87 | 0.7 | NaN | 2921 | NaN | 70 | 24 | 28 | 41.2
Gomaa et al. 2020 | Class C Fly Ash (FA24) | 450 | 810 | 972 | 67.5 | 67.5 | 10 | 1 | 0.34 | 1.8 | 2.31 | 40.4 | 17.5 | 4.72 | 24.1 | 9.39 | 1.17 | 0.48 | NaN | 2858 | NaN | 70 | 24 | 1 | 34
Gomaa et al. 2020 | Class C Fly Ash (FA24) | 450 | 810 | 972 | 67.5 | 67.5 | 10 | 1 | 0.34 | 1.8 | 2.31 | 40.4 | 17.5 | 4.72 | 24.1 | 9.39 | 1.17 | 0.48 | NaN | 2858 | NaN | 70 | 24 | 28 | 36.5
Gomaa et al. 2020 | Class C Fly Ash (FA26) | 450 | 799 | 959 | 67.5 | 67.5 | 10 | 1 | 0.35 | 1.78 | 2.36 | 42.3 | 17.9 | 4.73 | 25.9 | 4.74 | 1.58 | 0.56 | NaN | 1446 | NaN | 70 | 24 | 1 | 30.2
Gomaa et al. 2020 | Class C Fly Ash (FA26) | 450 | 799 | 959 | 67.5 | 67.5 | 10 | 1 | 0.35 | 1.78 | 2.36 | 42.3 | 17.9 | 4.73 | 25.9 | 4.74 | 1.58 | 0.56 | NaN | 1446 | NaN | 70 | 24 | 28 | 32
Gomaa et al. 2020 | Class C Fly Ash (FA29) | 450 | 788 | 945 | 67.5 | 67.5 | 10 | 1 | 0.38 | 1.75 | 2.18 | 37.9 | 17.4 | 3.67 | 28.8 | 8 | 1.85 | 0.39 | NaN | 3925 | NaN | 70 | 24 | 1 | 25.1
Gomaa et al. 2020 | Class C Fly Ash (FA29) | 450 | 788 | 945 | 67.5 | 67.5 | 10 | 1 | 0.38 | 1.75 | 2.18 | 37.9 | 17.4 | 3.67 | 28.8 | 8 | 1.85 | 0.39 | NaN | 3925 | NaN | 70 | 24 | 28 | 25.2
Gomaa et al. 2020 | Class C Fly Ash (FA37) | 450 | 799 | 959 | 67.5 | 67.5 | 10 | 1 | 0.35 | 1.78 | 2.64 | 36.9 | 14 | 3.52 | 37 | 4.8 | 1.62 | 0.62 | NaN | 2560 | NaN | 70 | 24 | 1 | 29.5
Gomaa et al. 2020 | Class C Fly Ash (FA37) | 450 | 799 | 959 | 67.5 | 67.5 | 10 | 1 | 0.35 | 1.78 | 2.64 | 36.9 | 14 | 3.52 | 37 | 4.8 | 1.62 | 0.62 | NaN | 2560 | NaN | 70 | 24 | 28 | 30.5
Hassan et al. 2019 | Class F Fly Ash (Ambient, 7d) | 410 | 530.6 | 1044.4 | 67.1 | 117.4 | 10 | 1.75 | 0.4 | 1.29 | 5.67 | 51.86 | 9.15 | 33.98 | 2.26 | 1.66 | NaN | 1.08 | NaN | NaN | NaN | 25 | 0 | 7 | 4.5 | https://doi.org/10.1007/s42452-019-1774-8
Hassan et al. 2019 | Class F Fly Ash (Ambient, 28d) | 410 | 530.6 | 1044.4 | 67.1 | 117.4 | 10 | 1.75 | 0.4 | 1.29 | 5.67 | 51.86 | 9.15 | 33.98 | 2.26 | 1.66 | NaN | 1.08 | NaN | NaN | NaN | 25 | 0 | 28 | 10
Hassan et al. 2019 | Class F Fly Ash (Ambient, 56d) | 410 | 530.6 | 1044.4 | 67.1 | 117.4 | 10 | 1.75 | 0.4 | 1.29 | 5.67 | 51.86 | 9.15 | 33.98 | 2.26 | 1.66 | NaN | 1.08 | NaN | NaN | NaN | 25 | 0 | 56 | 13
Hassan et al. 2019 | Class F Fly Ash (Ambient, 90d) | 410 | 530.6 | 1044.4 | 67.1 | 117.4 | 10 | 1.75 | 0.4 | 1.29 | 5.67 | 51.86 | 9.15 | 33.98 | 2.26 | 1.66 | NaN | 1.08 | NaN | NaN | NaN | 25 | 0 | 90 | 15
Hassan et al. 2019 | Class F Fly Ash (Ambient, 180d) | 410 | 530.6 | 1044.4 | 67.1 | 117.4 | 10 | 1.75 | 0.4 | 1.29 | 5.67 | 51.86 | 9.15 | 33.98 | 2.26 | 1.66 | NaN | 1.08 | NaN | NaN | NaN | 25 | 0 | 180 | 17
Hassan et al. 2019 | Class F Fly Ash (Heat, 7d) | 410 | 530.6 | 1044.4 | 67.1 | 117.4 | 10 | 1.75 | 0.4 | 1.29 | 5.67 | 51.86 | 9.15 | 33.98 | 2.26 | 1.66 | NaN | 1.08 | NaN | NaN | NaN | 75 | 26 | 7 | 10.5
Hassan et al. 2019 | Class F Fly Ash (Heat, 28d) | 410 | 530.6 | 1044.4 | 67.1 | 117.4 | 10 | 1.75 | 0.4 | 1.29 | 5.67 | 51.86 | 9.15 | 33.98 | 2.26 | 1.66 | NaN | 1.08 | NaN | NaN | NaN | 75 | 26 | 28 | 31.1
Hassan et al. 2019 | Class F Fly Ash (Heat, 56d) | 410 | 530.6 | 1044.4 | 67.1 | 117.4 | 10 | 1.75 | 0.4 | 1.29 | 5.67 | 51.86 | 9.15 | 33.98 | 2.26 | 1.66 | NaN | 1.08 | NaN | NaN | NaN | 75 | 26 | 56 | 32
Hassan et al. 2019 | Class F Fly Ash (Heat, 90d) | 410 | 530.6 | 1044.4 | 67.1 | 117.4 | 10 | 1.75 | 0.4 | 1.29 | 5.67 | 51.86 | 9.15 | 33.98 | 2.26 | 1.66 | NaN | 1.08 | NaN | NaN | NaN | 75 | 26 | 90 | 34
Hassan et al. 2019 | Class F Fly Ash (Heat, 180d) | 410 | 530.6 | 1044.4 | 67.1 | 117.4 | 10 | 1.75 | 0.4 | 1.29 | 5.67 | 51.86 | 9.15 | 33.98 | 2.26 | 1.66 | NaN | 1.08 | NaN | NaN | NaN | 75 | 26 | 180 | 36
Kurtoğlu et al. 2018 | Fly Ash (FAGPC) | 500 | 550 | 1100 | 64.3 | 160.7 | 14 | 2.5 | 0.45 | 1.1 | 2.34 | 57.2 | 24.4 | 7.1 | 2.24 | 2.4 | 0.38 | 3.37 | NaN | 379 | NaN | 70 | 48 | 28 | 49.5 | https://doi.org/10.12989/acc.2018.6.4.345
Kurtoğlu et al. 2018 | Slag (SGPC) | 500 | 595 | 1190 | 64.3 | 160.7 | 14 | 2.5 | 0.45 | 1.19 | 3.5 | 36.4 | 10.39 | 0.69 | 34.12 | 10.3 | 0.35 | 0.97 | NaN | 418 | NaN | 70 | 48 | 28 | 99.3
Nath and Sarker 2017 | Fly Ash (A40 S00) | 400 | 651 | 1209 | 45.7 | 114.3 | 14 | 2.5 | 0.4 | 1.63 | 1.97 | 53.71 | 27.2 | 11.7 | 1.9 | NaN | 0.36 | 0.54 | NaN | NaN | NaN | 25 | 0 | 28 | 25.6 | http://dx.doi.org/10.1016/j.conbuildmat.2016.11.034
Nath and Sarker 2017 | Fly Ash (A40 S00) | 400 | 651 | 1209 | 45.7 | 114.3 | 14 | 2.5 | 0.4 | 1.63 | 1.97 | 53.71 | 27.2 | 11.7 | 1.9 | NaN | 0.36 | 0.54 | NaN | NaN | NaN | 25 | 0 | 90 | 33.4
Nath and Sarker 2017 | Fly Ash + 10% GGBFS (A40 S10) | 400 | 651 | 1209 | 45.7 | 114.3 | 14 | 2.5 | 0.4 | 1.63 | 1.99 | 51.34 | 25.71 | 10.58 | 6.26 | NaN | 0.36 | 0.52 | NaN | NaN | NaN | 25 | 0 | 28 | 38.3
Nath and Sarker 2017 | Fly Ash + 10% GGBFS (A40 S10) | 400 | 651 | 1209 | 45.7 | 114.3 | 14 | 2.5 | 0.4 | 1.63 | 1.99 | 51.34 | 25.71 | 10.58 | 6.26 | NaN | 0.36 | 0.52 | NaN | NaN | NaN | 25 | 0 | 90 | 45.5
Nath and Sarker 2017 | Fly Ash + 15% GGBFS (A40 S15) | 400 | 651 | 1209 | 45.7 | 114.3 | 14 | 2.5 | 0.4 | 1.63 | 2.02 | 50.16 | 24.98 | 10.02 | 8.43 | NaN | 0.36 | 0.51 | NaN | NaN | NaN | 25 | 0 | 28 | 46.6
Nath and Sarker 2017 | Fly Ash + 15% GGBFS (A40 S15) | 400 | 651 | 1209 | 45.7 | 114.3 | 14 | 2.5 | 0.4 | 1.63 | 2.02 | 50.16 | 24.98 | 10.02 | 8.43 | NaN | 0.36 | 0.51 | NaN | NaN | NaN | 25 | 0 | 90 | 53.3
Nath and Sarker 2017 | Fly Ash (A35 S00) | 400 | 655.9 | 1218 | 40 | 100 | 14 | 2.5 | 0.35 | 1.64 | 1.97 | 53.71 | 27.2 | 11.7 | 1.9 | NaN | 0.36 | 0.54 | NaN | NaN | NaN | 25 | 0 | 28 | 32.5
Nath and Sarker 2017 | Fly Ash (A35 S00) | 400 | 655.9 | 1218 | 40 | 100 | 14 | 2.5 | 0.35 | 1.64 | 1.97 | 53.71 | 27.2 | 11.7 | 1.9 | NaN | 0.36 | 0.54 | NaN | NaN | NaN | 25 | 0 | 90 | 41.1
Nath and Sarker 2017 | Fly Ash + 10% GGBFS (A35 S10) | 400 | 655.9 | 1218 | 40 | 100 | 14 | 2.5 | 0.35 | 1.64 | 1.99 | 51.34 | 25.71 | 10.58 | 6.26 | NaN | 0.36 | 0.52 | NaN | NaN | NaN | 25 | 0 | 28 | 33.3
Nath and Sarker 2017 | Fly Ash + 10% GGBFS (A35 S10) | 400 | 655.9 | 1218 | 40 | 100 | 14 | 2.5 | 0.35 | 1.64 | 1.99 | 51.34 | 25.71 | 10.58 | 6.26 | NaN | 0.36 | 0.52 | NaN | NaN | NaN | 25 | 0 | 90 | 43
Nath and Sarker 2017 | Fly Ash + 6% OPC (A40 P06) | 400 | 651 | 1209 | 45.7 | 114.3 | 14 | 2.5 | 0.4 | 1.63 | 2 | 51.76 | 25.85 | 11.08 | 5.6 | 2.52 | 0.4 | 0.54 | NaN | NaN | NaN | 25 | 0 | 28 | 43.2
Nath and Sarker 2017 | Fly Ash + 6% OPC (A40 P06) | 400 | 651 | 1209 | 45.7 | 114.3 | 14 | 2.5 | 0.4 | 1.63 | 2 | 51.76 | 25.85 | 11.08 | 5.6 | 2.52 | 0.4 | 0.54 | NaN | NaN | NaN | 25 | 0 | 90 | 52.1
Nath and Sarker 2017 | Fly Ash + 8% OPC (A40 P08) | 400 | 651 | 1209 | 45.7 | 114.3 | 14 | 2.5 | 0.4 | 1.63 | 2.02 | 51.1 | 25.33 | 10.92 | 6.84 | 2.5 | 0.41 | 0.54 | NaN | NaN | NaN | 25 | 0 | 28 | 34.4
Nath and Sarker 2017 | Fly Ash + 8% OPC (A40 P08) | 400 | 651 | 1209 | 45.7 | 114.3 | 14 | 2.5 | 0.4 | 1.63 | 2.02 | 51.1 | 25.33 | 10.92 | 6.84 | 2.5 | 0.41 | 0.54 | NaN | NaN | NaN | 25 | 0 | 90 | 38
Nath and Sarker 2017 | Fly Ash + 6% OPC (A35 P06) | 400 | 655.9 | 1218 | 40 | 100 | 14 | 2.5 | 0.35 | 1.64 | 2 | 51.76 | 25.85 | 11.08 | 5.6 | 2.52 | 0.4 | 0.54 | NaN | NaN | NaN | 25 | 0 | 28 | 35.3
Nath and Sarker 2017 | Fly Ash + 6% OPC (A35 P06) | 400 | 655.9 | 1218 | 40 | 100 | 14 | 2.5 | 0.35 | 1.64 | 2 | 51.76 | 25.85 | 11.08 | 5.6 | 2.52 | 0.4 | 0.54 | NaN | NaN | NaN | 25 | 0 | 90 | 47.4
Nath and Sarker 2017 | Fly Ash + 2% CH (A40 C02) | 400 | 651 | 1209 | 45.7 | 114.3 | 14 | 2.5 | 0.4 | 1.63 | 1.97 | 53.71 | 27.2 | 11.7 | 1.9 | NaN | 0.36 | 0.54 | NaN | NaN | NaN | 25 | 0 | 28 | 42
Nath and Sarker 2017 | Fly Ash + 2% CH (A40 C02) | 400 | 651 | 1209 | 45.7 | 114.3 | 14 | 2.5 | 0.4 | 1.63 | 1.97 | 53.71 | 27.2 | 11.7 | 1.9 | NaN | 0.36 | 0.54 | NaN | NaN | NaN | 25 | 0 | 90 | 48.6
Nath and Sarker 2017 | Fly Ash + 3% CH (A40 C03) | 400 | 651 | 1209 | 45.7 | 114.3 | 14 | 2.5 | 0.4 | 1.63 | 1.97 | 53.71 | 27.2 | 11.7 | 1.9 | NaN | 0.36 | 0.54 | NaN | NaN | NaN | 25 | 0 | 28 | 41.5
Nath and Sarker 2017 | Fly Ash + 3% CH (A40 C03) | 400 | 651 | 1209 | 45.7 | 114.3 | 14 | 2.5 | 0.4 | 1.63 | 1.97 | 53.71 | 27.2 | 11.7 | 1.9 | NaN | 0.36 | 0.54 | NaN | NaN | NaN | 25 | 0 | 90 | 45.1
Nath and Sarker 2017 | Fly Ash + 2% CH (A35 C02) | 400 | 655.9 | 1218 | 40 | 100 | 14 | 2.5 | 0.35 | 1.64 | 1.97 | 53.71 | 27.2 | 11.7 | 1.9 | NaN | 0.36 | 0.54 | NaN | NaN | NaN | 25 | 0 | 28 | 36.8
Nath and Sarker 2017 | Fly Ash + 2% CH (A35 C02) | 400 | 655.9 | 1218 | 40 | 100 | 14 | 2.5 | 0.35 | 1.64 | 1.97 | 53.71 | 27.2 | 11.7 | 1.9 | NaN | 0.36 | 0.54 | NaN | NaN | NaN | 25 | 0 | 90 | 45.3
Ramujee and PothaRaju, 2017 | Class F Fly Ash (G20) | 327 | 672 | 1248 | 54.33 | 108.67 | 8 | 2 | 0.5 | 2.05 | 2.31 | 60.54 | 26.2 | 5.87 | 1.91 | 0.38 | 1.02 | NaN | NaN | NaN | NaN | 60 | 24 | 28 | 31.3 | 10.1016/j.matpr.2017.02.175
Ramujee and PothaRaju, 2017 | Class F Fly Ash (G40) | 394.3 | 646.8 | 1201.2 | 45.06 | 112.64 | 16 | 2.5 | 0.4 | 1.64 | 2.31 | 60.54 | 26.2 | 5.87 | 1.91 | 0.38 | 1.02 | NaN | NaN | NaN | NaN | 60 | 24 | 28 | 50.7
Ramujee and PothaRaju, 2017 | Class F Fly Ash (G60) | 408.9 | 554 | 1294 | 40.89 | 102.22 | 16 | 2.5 | 0.35 | 1.35 | 2.31 | 60.54 | 26.2 | 5.87 | 1.91 | 0.38 | 1.02 | NaN | NaN | NaN | NaN | 60 | 24 | 28 | 71.1
Saravanan and Elavenil 2018 | 100% Fly Ash (River Sand) | 380.7 | 462 | 1386 | 62.7 | 156.7 | 10 | 2.5 | 0.58 | 1.21 | 1.67 | 49.45 | 29.61 | 10.72 | 3.47 | 1.3 | 0.31 | 0.54 | NaN | NaN | NaN | 25 | 0 | 28 | 18.8 | https://api.semanticscholar.org/CorpusID:211559355
Saravanan and Elavenil 2018 | 100% Fly Ash (River Sand) | 380.7 | 462 | 1386 | 62.7 | 156.7 | 10 | 2.5 | 0.58 | 1.21 | 1.67 | 49.45 | 29.61 | 10.72 | 3.47 | 1.3 | 0.31 | 0.54 | NaN | NaN | NaN | 25 | 0 | 56 | 25.8
Saravanan and Elavenil 2018 | 100% Fly Ash (M-Sand) | 380.7 | 462 | 1386 | 62.7 | 156.7 | 10 | 2.5 | 0.58 | 1.21 | 1.67 | 49.45 | 29.61 | 10.72 | 3.47 | 1.3 | 0.31 | 0.54 | NaN | NaN | NaN | 25 | 0 | 28 | 23.3
Saravanan and Elavenil 2018 | 100% Fly Ash (M-Sand) | 380.7 | 462 | 1386 | 62.7 | 156.7 | 10 | 2.5 | 0.58 | 1.21 | 1.67 | 49.45 | 29.61 | 10.72 | 3.47 | 1.3 | 0.31 | 0.54 | NaN | NaN | NaN | 25 | 0 | 56 | 25.9
Saravanan and Elavenil 2018 | 100% GGBS (River Sand) | 380.7 | 462 | 1386 | 62.7 | 156.7 | 10 | 2.5 | 0.58 | 1.21 | NaN | NaN | NaN | NaN | NaN | NaN | NaN | NaN | NaN | NaN | NaN | 25 | 0 | 28 | 92.7
Saravanan and Elavenil 2018 | 100% GGBS (River Sand) | 380.7 | 462 | 1386 | 62.7 | 156.7 | 10 | 2.5 | 0.58 | 1.21 | NaN | NaN | NaN | NaN | NaN | NaN | NaN | NaN | NaN | NaN | NaN | 25 | 0 | 56 | 94.8
Saravanan and Elavenil 2018 | 100% GGBS (M-Sand) | 380.7 | 462 | 1386 | 62.7 | 156.7 | 10 | 2.5 | 0.58 | 1.21 | NaN | NaN | NaN | NaN | NaN | NaN | NaN | NaN | NaN | NaN | NaN | 25 | 0 | 28 | 99.8
Saravanan and Elavenil 2018 | 100% GGBS (M-Sand) | 380.7 | 462 | 1386 | 62.7 | 156.7 | 10 | 2.5 | 0.58 | 1.21 | NaN | NaN | NaN | NaN | NaN | NaN | NaN | NaN | NaN | NaN | NaN | 25 | 0 | 56 | 125.5
Saravanan and Elavenil 2018 | 50% FA + 50% GGBS (River Sand) | 380.7 | 462 | 1386 | 62.7 | 156.7 | 10 | 2.5 | 0.58 | 1.21 | NaN | NaN | NaN | NaN | NaN | NaN | NaN | NaN | NaN | NaN | NaN | 25 | 0 | 28 | 53.8
Saravanan and Elavenil 2018 | 50% FA + 50% GGBS (River Sand) | 380.7 | 462 | 1386 | 62.7 | 156.7 | 10 | 2.5 | 0.58 | 1.21 | NaN | NaN | NaN | NaN | NaN | NaN | NaN | NaN | NaN | NaN | NaN | 25 | 0 | 56 | 60.6
Saravanan and Elavenil 2018 | 50% FA + 50% GGBS (M-Sand) | 380.7 | 462 | 1386 | 62.7 | 156.7 | 10 | 2.5 | 0.58 | 1.21 | NaN | NaN | NaN | NaN | NaN | NaN | NaN | NaN | NaN | NaN | NaN | 25 | 0 | 28 | 60.4
Saravanan and Elavenil 2018 | 50% FA + 50% GGBS (M-Sand) | 380.7 | 462 | 1386 | 62.7 | 156.7 | 10 | 2.5 | 0.58 | 1.21 | NaN | NaN | NaN | NaN | NaN | NaN | NaN | NaN | NaN | NaN | NaN | 25 | 0 | 56 | 66.1
Vijai et al. 2012 | Class F Fly Ash (GPC, Ambient) | 394.3 | 554.4 | 1293.4 | 45.1 | 112.6 | 12 | 2.5 | 0.5 | 1.41 | NaN | NaN | NaN | NaN | NaN | NaN | NaN | NaN | NaN | NaN | NaN | 25 | 0 | 7 | 7.9
Vijai et al. 2012 | Class F Fly Ash (GPC, Ambient) | 394.3 | 554.4 | 1293.4 | 45.1 | 112.6 | 12 | 2.5 | 0.5 | 1.41 | NaN | NaN | NaN | NaN | NaN | NaN | NaN | NaN | NaN | NaN | NaN | 25 | 0 | 28 | 22.18
Vijai et al. 2012 | Class F Fly Ash (GPC, Heat Cured) | 394.3 | 554.4 | 1293.4 | 45.1 | 112.6 | 12 | 2.5 | 0.5 | 1.41 | NaN | NaN | NaN | NaN | NaN | NaN | NaN | NaN | NaN | NaN | NaN | 60 | 24 | 7 | 21.42
Vijai et al. 2012 | Class F Fly Ash (GPC, Heat Cured) | 394.3 | 554.4 | 1293.4 | 45.1 | 112.6 | 12 | 2.5 | 0.5 | 1.41 | NaN | NaN | NaN | NaN | NaN | NaN | NaN | NaN | NaN | NaN | NaN | 60 | 24 | 28 | 28.49
Vijai et al. 2012 | Fly Ash + 10% OPC (GPCC, Ambient) | 394.3 | 554.4 | 1293.4 | 40.56 | 101.39 | 12 | 2.5 | 0.5 | 1.41 | NaN | NaN | NaN | NaN | NaN | NaN | NaN | NaN | NaN | NaN | NaN | 25 | 0 | 7 | 19.83
Vijai et al. 2012 | Fly Ash + 10% OPC (GPCC, Ambient) | 394.3 | 554.4 | 1293.4 | 40.56 | 101.39 | 12 | 2.5 | 0.5 | 1.41 | NaN | NaN | NaN | NaN | NaN | NaN | NaN | NaN | NaN | NaN | NaN | 25 | 0 | 28 | 38.28
Vijai et al. 2012 | Fly Ash + 10% OPC (GPCC, Heat Cured) | 394.3 | 554.4 | 1293.4 | 40.56 | 101.39 | 12 | 2.5 | 0.5 | 1.41 | NaN | NaN | NaN | NaN | NaN | NaN | NaN | NaN | NaN | NaN | NaN | 60 | 24 | 7 | 35.16
Vijai et al. 2012 | Fly Ash + 10% OPC (GPCC, Heat Cured) | 394.3 | 554.4 | 1293.4 | 40.56 | 101.39 | 12 | 2.5 | 0.5 | 1.41 | NaN | NaN | NaN | NaN | NaN | NaN | NaN | NaN | NaN | NaN | NaN | 60 | 24 | 28 | 39.47
Vora and Dave 2013 | Class F Fly Ash (Mix-1, l/b=0.4) | 428 | 630 | 1170 | 49 | 122 | 14 | 2.49 | 0.5 | 1.47 | 2.11 | 57.3 | 27.13 | 8.06 | 0.03 | 2.13 | 0.73 | NaN | NaN | NaN | NaN | 75 | 24 | 3 | 30 | 10.1016/j.proeng.2013.01.030
Vora and Dave 2013 | Class F Fly Ash (Mix-2, l/b=0.35) | 444 | 630 | 1170 | 44 | 111 | 14 | 2.52 | 0.45 | 1.42 | 2.11 | 57.3 | 27.13 | 8.06 | 0.03 | 2.13 | 0.73 | NaN | NaN | NaN | NaN | 75 | 24 | 3 | 30
Vora and Dave 2013 | Class F Fly Ash (Mix-3, SS/SH=2.0) | 428 | 630 | 1170 | 57 | 114 | 14 | 2 | 0.5 | 1.47 | 2.11 | 57.3 | 27.13 | 8.06 | 0.03 | 2.13 | 0.73 | NaN | NaN | NaN | NaN | 75 | 24 | 3 | 40
Vora and Dave 2013 | Class F Fly Ash (Mix-4A, 24h Curing) | 428 | 630 | 1170 | 49 | 122 | 14 | 2.49 | 0.5 | 1.47 | 2.11 | 57.3 | 27.13 | 8.06 | 0.03 | 2.13 | 0.73 | NaN | NaN | NaN | NaN | 75 | 24 | 3 | 28
Vora and Dave 2013 | Class F Fly Ash (Mix-4B, 48h Curing) | 428 | 630 | 1170 | 49 | 122 | 14 | 2.49 | 0.5 | 1.47 | 2.11 | 57.3 | 27.13 | 8.06 | 0.03 | 2.13 | 0.73 | NaN | NaN | NaN | NaN | 75 | 48 | 3 | 32
Vora and Dave 2013 | Class F Fly Ash (Mix-5A, 2% SP) | 428 | 630 | 1170 | 49 | 122 | 14 | 2.49 | 0.5 | 1.47 | 2.11 | 57.3 | 27.13 | 8.06 | 0.03 | 2.13 | 0.73 | NaN | NaN | NaN | NaN | 75 | 48 | 3 | 32
Vora and Dave 2013 | Class F Fly Ash (Mix-5B, 3% SP) | 428 | 630 | 1170 | 49 | 122 | 14 | 2.49 | 0.5 | 1.47 | 2.11 | 57.3 | 27.13 | 8.06 | 0.03 | 2.13 | 0.73 | NaN | NaN | NaN | NaN | 75 | 48 | 3 | 30
Vora and Dave 2013 | Class F Fly Ash (Mix-5C, 4% SP) | 428 | 630 | 1170 | 49 | 122 | 14 | 2.49 | 0.5 | 1.47 | 2.11 | 57.3 | 27.13 | 8.06 | 0.03 | 2.13 | 0.73 | NaN | NaN | NaN | NaN | 75 | 48 | 3 | 29
Vora and Dave 2013 | Class F Fly Ash (Mix-6A, 0d Rest) | 428 | 630 | 1170 | 49 | 122 | 14 | 2.49 | 0.5 | 1.47 | 2.11 | 57.3 | 27.13 | 8.06 | 0.03 | 2.13 | 0.73 | NaN | NaN | NaN | NaN | 75 | 48 | 3 | 36
Vora and Dave 2013 | Class F Fly Ash (Mix-6B, 1d Rest) | 428 | 630 | 1170 | 49 | 122 | 14 | 2.49 | 0.5 | 1.47 | 2.11 | 57.3 | 27.13 | 8.06 | 0.03 | 2.13 | 0.73 | NaN | NaN | NaN | NaN | 75 | 48 | 3 | 45
Vora and Dave 2013 | Class F Fly Ash (Mix-7A, 10% Water) | 428 | 630 | 1170 | 57 | 114 | 14 | 2 | 0.5 | 1.47 | 2.11 | 57.3 | 27.13 | 8.06 | 0.03 | 2.13 | 0.73 | NaN | NaN | NaN | NaN | 75 | 24 | 3 | 30
Vora and Dave 2013 | Class F Fly Ash (Mix-7B, 15% Water) | 428 | 630 | 1170 | 57 | 114 | 14 | 2 | 0.54 | 1.47 | 2.11 | 57.3 | 27.13 | 8.06 | 0.03 | 2.13 | 0.73 | NaN | NaN | NaN | NaN | 75 | 24 | 3 | 27
Vora and Dave 2013 | Class F Fly Ash (Mix-7C, 20% Water) | 428 | 630 | 1170 | 57 | 114 | 14 | 2 | 0.59 | 1.47 | 2.11 | 57.3 | 27.13 | 8.06 | 0.03 | 2.13 | 0.73 | NaN | NaN | NaN | NaN | 75 | 24 | 3 | 20
Vora and Dave 2013 | Class F Fly Ash (Mix-8A, 8M) | 428 | 630 | 1170 | 57 | 114 | 8 | 2 | 0.5 | 1.47 | 2.11 | 57.3 | 27.13 | 8.06 | 0.03 | 2.13 | 0.73 | NaN | NaN | NaN | NaN | 75 | 24 | 7 | 32
Vora and Dave 2013 | Class F Fly Ash (Mix-8B, 10M) | 428 | 630 | 1170 | 57 | 114 | 10 | 2 | 0.5 | 1.47 | 2.11 | 57.3 | 27.13 | 8.06 | 0.03 | 2.13 | 0.73 | NaN | NaN | NaN | NaN | 75 | 24 | 7 | 35
Vora and Dave 2013 | Class F Fly Ash (Mix-8C, 12M) | 428 | 630 | 1170 | 57 | 114 | 12 | 2 | 0.5 | 1.47 | 2.11 | 57.3 | 27.13 | 8.06 | 0.03 | 2.13 | 0.73 | NaN | NaN | NaN | NaN | 75 | 24 | 7 | 43
Vora and Dave 2013 | Class F Fly Ash (Mix-8D, 14M) | 428 | 630 | 1170 | 57 | 114 | 14 | 2 | 0.5 | 1.47 | 2.11 | 57.3 | 27.13 | 8.06 | 0.03 | 2.13 | 0.73 | NaN | NaN | NaN | NaN | 75 | 24 | 7 | 46
Vora and Dave 2013 | Class F Fly Ash (Mix-9A, 60°C) | 428 | 630 | 1170 | 57 | 114 | 14 | 2 | 0.5 | 1.47 | 2.11 | 57.3 | 27.13 | 8.06 | 0.03 | 2.13 | 0.73 | NaN | NaN | NaN | NaN | 60 | 24 | 7 | 38
Vora and Dave 2013 | Class F Fly Ash (Mix-9B, 75°C) | 428 | 630 | 1170 | 57 | 114 | 14 | 2 | 0.5 | 1.47 | 2.11 | 57.3 | 27.13 | 8.06 | 0.03 | 2.13 | 0.73 | NaN | NaN | NaN | NaN | 75 | 24 | 7 | 46
Vora and Dave 2013 | Class F Fly Ash (Mix-9C, 90°C) | 428 | 630 | 1170 | 57 | 114 | 14 | 2 | 0.5 | 1.47 | 2.11 | 57.3 | 27.13 | 8.06 | 0.03 | 2.13 | 0.73 | NaN | NaN | NaN | NaN | 90 | 24 | 7 | 49
Ghafoor et al. 2021 | Class F Fly Ash (8M, 1.5, 0.4) | 394 | 554 | 1294 | 63 | 94.6 | 8 | 1.5 | 0.4 | 1.41 | 7.77 | 71.5 | 9.2 | 2.37 | 6.72 | 0.6 | 0.43 | NaN | NaN | NaN | NaN | 25 | 0 | 28 | 10.8 | https://doi.org/10.1016/j.conbuildmat.2020.121752
Ghafoor et al. 2021 | Class F Fly Ash (8M, 2.0, 0.4) | 394 | 554 | 1294 | 52.5 | 105.1 | 8 | 2 | 0.4 | 1.41 | 7.77 | 71.5 | 9.2 | 2.37 | 6.72 | 0.6 | 0.43 | NaN | NaN | NaN | NaN | 25 | 0 | 28 | 10.5
Ghafoor et al. 2021 | Class F Fly Ash (8M, 2.5, 0.4) | 394 | 554 | 1294 | 45 | 112.6 | 8 | 2.5 | 0.4 | 1.41 | 7.77 | 71.5 | 9.2 | 2.37 | 6.72 | 0.6 | 0.43 | NaN | NaN | NaN | NaN | 25 | 0 | 28 | 11.1
Ghafoor et al. 2021 | Class F Fly Ash (8M, 1.5, 0.5) | 368 | 554 | 1294 | 73.6 | 110.4 | 8 | 1.5 | 0.5 | 1.51 | 7.77 | 71.5 | 9.2 | 2.37 | 6.72 | 0.6 | 0.43 | NaN | NaN | NaN | NaN | 25 | 0 | 28 | 14.4
Ghafoor et al. 2021 | Class F Fly Ash (8M, 2.0, 0.5) | 368 | 554 | 1294 | 61.3 | 122.6 | 8 | 2 | 0.5 | 1.51 | 7.77 | 71.5 | 9.2 | 2.37 | 6.72 | 0.6 | 0.43 | NaN | NaN | NaN | NaN | 25 | 0 | 28 | 14.2
Ghafoor et al. 2021 | Class F Fly Ash (8M, 2.5, 0.5) | 368 | 554 | 1294 | 52.5 | 131.4 | 8 | 2.5 | 0.5 | 1.51 | 7.77 | 71.5 | 9.2 | 2.37 | 6.72 | 0.6 | 0.43 | NaN | NaN | NaN | NaN | 25 | 0 | 28 | 13.1
Ghafoor et al. 2021 | Class F Fly Ash (8M, 1.5, 0.6) | 345 | 554 | 1294 | 82.8 | 124.2 | 8 | 1.5 | 0.6 | 1.61 | 7.77 | 71.5 | 9.2 | 2.37 | 6.72 | 0.6 | 0.43 | NaN | NaN | NaN | NaN | 25 | 0 | 28 | 10.9
Ghafoor et al. 2021 | Class F Fly Ash (8M, 2.0, 0.6) | 345 | 554 | 1294 | 69 | 138 | 8 | 2 | 0.6 | 1.61 | 7.77 | 71.5 | 9.2 | 2.37 | 6.72 | 0.6 | 0.43 | NaN | NaN | NaN | NaN | 25 | 0 | 28 | 10
Ghafoor et al. 2021 | Class F Fly Ash (8M, 2.5, 0.6) | 345 | 554 | 1294 | 59.1 | 147.8 | 8 | 2.5 | 0.6 | 1.61 | 7.77 | 71.5 | 9.2 | 2.37 | 6.72 | 0.6 | 0.43 | NaN | NaN | NaN | NaN | 25 | 0 | 28 | 8
Ghafoor et al. 2021 | Class F Fly Ash (10M, 1.5, 0.4) | 394 | 554 | 1294 | 63 | 94.6 | 10 | 1.5 | 0.4 | 1.41 | 7.77 | 71.5 | 9.2 | 2.37 | 6.72 | 0.6 | 0.43 | NaN | NaN | NaN | NaN | 25 | 0 | 28 | 15
Ghafoor et al. 2021 | Class F Fly Ash (10M, 2.0, 0.4) | 394 | 554 | 1294 | 52.5 | 105.1 | 10 | 2 | 0.4 | 1.41 | 7.77 | 71.5 | 9.2 | 2.37 | 6.72 | 0.6 | 0.43 | NaN | NaN | NaN | NaN | 25 | 0 | 28 | 17.6
Ghafoor et al. 2021 | Class F Fly Ash (10M, 2.5, 0.4) | 394 | 554 | 1294 | 45 | 112.6 | 10 | 2.5 | 0.4 | 1.41 | 7.77 | 71.5 | 9.2 | 2.37 | 6.72 | 0.6 | 0.43 | NaN | NaN | NaN | NaN | 25 | 0 | 28 | 17.5
Ghafoor et al. 2021 | Class F Fly Ash (10M, 1.5, 0.5) | 368 | 554 | 1294 | 73.6 | 110.4 | 10 | 1.5 | 0.5 | 1.51 | 7.77 | 71.5 | 9.2 | 2.37 | 6.72 | 0.6 | 0.43 | NaN | NaN | NaN | NaN | 25 | 0 | 28 | 18.7
Ghafoor et al. 2021 | Class F Fly Ash (10M, 2.0, 0.5) | 368 | 554 | 1294 | 61.3 | 122.6 | 10 | 2 | 0.5 | 1.51 | 7.77 | 71.5 | 9.2 | 2.37 | 6.72 | 0.6 | 0.43 | NaN | NaN | NaN | NaN | 25 | 0 | 28 | 17.9
Ghafoor et al. 2021 | Class F Fly Ash (10M, 2.5, 0.5) | 368 | 554 | 1294 | 52.5 | 131.4 | 10 | 2.5 | 0.5 | 1.51 | 7.77 | 71.5 | 9.2 | 2.37 | 6.72 | 0.6 | 0.43 | NaN | NaN | NaN | NaN | 25 | 0 | 28 | 17
Ghafoor et al. 2021 | Class F Fly Ash (10M, 1.5, 0.6) | 345 | 554 | 1294 | 82.8 | 124.2 | 10 | 1.5 | 0.6 | 1.61 | 7.77 | 71.5 | 9.2 | 2.37 | 6.72 | 0.6 | 0.43 | NaN | NaN | NaN | NaN | 25 | 0 | 28 | 13
Ghafoor et al. 2021 | Class F Fly Ash (10M, 2.0, 0.6) | 345 | 554 | 1294 | 69 | 138 | 10 | 2 | 0.6 | 1.61 | 7.77 | 71.5 | 9.2 | 2.37 | 6.72 | 0.6 | 0.43 | NaN | NaN | NaN | NaN | 25 | 0 | 28 | 11.7
Ghafoor et al. 2021 | Class F Fly Ash (10M, 2.5, 0.6) | 345 | 554 | 1294 | 59.1 | 147.8 | 10 | 2.5 | 0.6 | 1.61 | 7.77 | 71.5 | 9.2 | 2.37 | 6.72 | 0.6 | 0.43 | NaN | NaN | NaN | NaN | 25 | 0 | 28 | 8.5
Ghafoor et al. 2021 | Class F Fly Ash (12M, 1.5, 0.4) | 394 | 554 | 1294 | 63 | 94.6 | 12 | 1.5 | 0.4 | 1.41 | 7.77 | 71.5 | 9.2 | 2.37 | 6.72 | 0.6 | 0.43 | NaN | NaN | NaN | NaN | 25 | 0 | 28 | 17.5
Ghafoor et al. 2021 | Class F Fly Ash (12M, 2.0, 0.4) | 394 | 554 | 1294 | 52.5 | 105.1 | 12 | 2 | 0.4 | 1.41 | 7.77 | 71.5 | 9.2 | 2.37 | 6.72 | 0.6 | 0.43 | NaN | NaN | NaN | NaN | 25 | 0 | 28 | 18
Ghafoor et al. 2021 | Class F Fly Ash (12M, 2.5, 0.4) | 394 | 554 | 1294 | 45 | 112.6 | 12 | 2.5 | 0.4 | 1.41 | 7.77 | 71.5 | 9.2 | 2.37 | 6.72 | 0.6 | 0.43 | NaN | NaN | NaN | NaN | 25 | 0 | 28 | 17
Ghafoor et al. 2021 | Class F Fly Ash (12M, 1.5, 0.5) | 368 | 554 | 1294 | 73.6 | 110.4 | 12 | 1.5 | 0.5 | 1.51 | 7.77 | 71.5 | 9.2 | 2.37 | 6.72 | 0.6 | 0.43 | NaN | NaN | NaN | NaN | 25 | 0 | 28 | 21.5
Ghafoor et al. 2021 | Class F Fly Ash (12M, 2.0, 0.5) | 368 | 554 | 1294 | 61.3 | 122.6 | 12 | 2 | 0.5 | 1.51 | 7.77 | 71.5 | 9.2 | 2.37 | 6.72 | 0.6 | 0.43 | NaN | NaN | NaN | NaN | 25 | 0 | 28 | 20.9
Ghafoor et al. 2021 | Class F Fly Ash (12M, 2.5, 0.5) | 368 | 554 | 1294 | 52.5 | 131.4 | 12 | 2.5 | 0.5 | 1.51 | 7.77 | 71.5 | 9.2 | 2.37 | 6.72 | 0.6 | 0.43 | NaN | NaN | NaN | NaN | 25 | 0 | 28 | 17.1
Ghafoor et al. 2021 | Class F Fly Ash (12M, 1.5, 0.6) | 345 | 554 | 1294 | 82.8 | 124.2 | 12 | 1.5 | 0.6 | 1.61 | 7.77 | 71.5 | 9.2 | 2.37 | 6.72 | 0.6 | 0.43 | NaN | NaN | NaN | NaN | 25 | 0 | 28 | 15
Ghafoor et al. 2021 | Class F Fly Ash (12M, 2.0, 0.6) | 345 | 554 | 1294 | 69 | 138 | 12 | 2 | 0.6 | 1.61 | 7.77 | 71.5 | 9.2 | 2.37 | 6.72 | 0.6 | 0.43 | NaN | NaN | NaN | NaN | 25 | 0 | 28 | 13.9
Ghafoor et al. 2021 | Class F Fly Ash (12M, 2.5, 0.6) | 345 | 554 | 1294 | 59.1 | 147.8 | 12 | 2.5 | 0.6 | 1.61 | 7.77 | 71.5 | 9.2 | 2.37 | 6.72 | 0.6 | 0.43 | NaN | NaN | NaN | NaN | 25 | 0 | 28 | 11.8
Ghafoor et al. 2021 | Class F Fly Ash (14M, 1.5, 0.4) | 394 | 554 | 1294 | 63 | 94.6 | 14 | 1.5 | 0.4 | 1.41 | 7.77 | 71.5 | 9.2 | 2.37 | 6.72 | 0.6 | 0.43 | NaN | NaN | NaN | NaN | 25 | 0 | 28 | 16.8
Ghafoor et al. 2021 | Class F Fly Ash (14M, 2.0, 0.4) | 394 | 554 | 1294 | 52.5 | 105.1 | 14 | 2 | 0.4 | 1.41 | 7.77 | 71.5 | 9.2 | 2.37 | 6.72 | 0.6 | 0.43 | NaN | NaN | NaN | NaN | 25 | 0 | 28 | 15
Ghafoor et al. 2021 | Class F Fly Ash (14M, 2.5, 0.4) | 394 | 554 | 1294 | 45 | 112.6 | 14 | 2.5 | 0.4 | 1.41 | 7.77 | 71.5 | 9.2 | 2.37 | 6.72 | 0.6 | 0.43 | NaN | NaN | NaN | NaN | 25 | 0 | 28 | 12.9
Ghafoor et al. 2021 | Class F Fly Ash (14M, 1.5, 0.5) | 368 | 554 | 1294 | 73.6 | 110.4 | 14 | 1.5 | 0.5 | 1.51 | 7.77 | 71.5 | 9.2 | 2.37 | 6.72 | 0.6 | 0.43 | NaN | NaN | NaN | NaN | 25 | 0 | 28 | 21.5
Ghafoor et al. 2021 | Class F Fly Ash (14M, 2.0, 0.5) | 368 | 554 | 1294 | 61.3 | 122.6 | 14 | 2 | 0.5 | 1.51 | 7.77 | 71.5 | 9.2 | 2.37 | 6.72 | 0.6 | 0.43 | NaN | NaN | NaN | NaN | 25 | 0 | 28 | 16
Ghafoor et al. 2021 | Class F Fly Ash (14M, 2.5, 0.5) | 368 | 554 | 1294 | 52.5 | 131.4 | 14 | 2.5 | 0.5 | 1.51 | 7.77 | 71.5 | 9.2 | 2.37 | 6.72 | 0.6 | 0.43 | NaN | NaN | NaN | NaN | 25 | 0 | 28 | 15.8
Ghafoor et al. 2021 | Class F Fly Ash (14M, 1.5, 0.6) | 345 | 554 | 1294 | 82.8 | 124.2 | 14 | 1.5 | 0.6 | 1.61 | 7.77 | 71.5 | 9.2 | 2.37 | 6.72 | 0.6 | 0.43 | NaN | NaN | NaN | NaN | 25 | 0 | 28 | 17
Ghafoor et al. 2021 | Class F Fly Ash (14M, 2.0, 0.6) | 345 | 554 | 1294 | 69 | 138 | 14 | 2 | 0.6 | 1.61 | 7.77 | 71.5 | 9.2 | 2.37 | 6.72 | 0.6 | 0.43 | NaN | NaN | NaN | NaN | 25 | 0 | 28 | 15.5
Ghafoor et al. 2021 | Class F Fly Ash (14M, 2.5, 0.6) | 345 | 554 | 1294 | 59.1 | 147.8 | 14 | 2.5 | 0.6 | 1.61 | 7.77 | 71.5 | 9.2 | 2.37 | 6.72 | 0.6 | 0.43 | NaN | NaN | NaN | NaN | 25 | 0 | 28 | 12.7
Ghafoor et al. 2021 | Class F Fly Ash (16M, 1.5, 0.4) | 394 | 554 | 1294 | 63 | 94.6 | 16 | 1.5 | 0.4 | 1.41 | 7.77 | 71.5 | 9.2 | 2.37 | 6.72 | 0.6 | 0.43 | NaN | NaN | NaN | NaN | 25 | 0 | 28 | 17
Ghafoor et al. 2021 | Class F Fly Ash (16M, 2.0, 0.4) | 394 | 554 | 1294 | 52.5 | 105.1 | 16 | 2 | 0.4 | 1.41 | 7.77 | 71.5 | 9.2 | 2.37 | 6.72 | 0.6 | 0.43 | NaN | NaN | NaN | NaN | 25 | 0 | 28 | 15.5
Ghafoor et al. 2021 | Class F Fly Ash (16M, 2.5, 0.4) | 394 | 554 | 1294 | 45 | 112.6 | 16 | 2.5 | 0.4 | 1.41 | 7.77 | 71.5 | 9.2 | 2.37 | 6.72 | 0.6 | 0.43 | NaN | NaN | NaN | NaN | 25 | 0 | 28 | 12.9
Ghafoor et al. 2021 | Class F Fly Ash (16M, 1.5, 0.5) | 368 | 554 | 1294 | 73.6 | 110.4 | 16 | 1.5 | 0.5 | 1.51 | 7.77 | 71.5 | 9.2 | 2.37 | 6.72 | 0.6 | 0.43 | NaN | NaN | NaN | NaN | 25 | 0 | 28 | 18.1
Ghafoor et al. 2021 | Class F Fly Ash (16M, 2.0, 0.5) | 368 | 554 | 1294 | 61.3 | 122.6 | 16 | 2 | 0.5 | 1.51 | 7.77 | 71.5 | 9.2 | 2.37 | 6.72 | 0.6 | 0.43 | NaN | NaN | NaN | NaN | 25 | 0 | 28 | 16
Ghafoor et al. 2021 | Class F Fly Ash (16M, 2.5, 0.5) | 368 | 554 | 1294 | 52.5 | 131.4 | 16 | 2.5 | 0.5 | 1.51 | 7.77 | 71.5 | 9.2 | 2.37 | 6.72 | 0.6 | 0.43 | NaN | NaN | NaN | NaN | 25 | 0 | 28 | 14.6
Ghafoor et al. 2021 | Class F Fly Ash (16M, 1.5, 0.6) | 345 | 554 | 1294 | 82.8 | 124.2 | 16 | 1.5 | 0.6 | 1.61 | 7.77 | 71.5 | 9.2 | 2.37 | 6.72 | 0.6 | 0.43 | NaN | NaN | NaN | NaN | 25 | 0 | 28 | 13
Ghafoor et al. 2021 | Class F Fly Ash (16M, 2.0, 0.6) | 345 | 554 | 1294 | 69 | 138 | 16 | 2 | 0.6 | 1.61 | 7.77 | 71.5 | 9.2 | 2.37 | 6.72 | 0.6 | 0.43 | NaN | NaN | NaN | NaN | 25 | 0 | 28 | 12
Ghafoor et al. 2021 | Class F Fly Ash (16M, 2.5, 0.6) | 345 | 554 | 1294 | 59.1 | 147.8 | 16 | 2.5 | 0.6 | 1.61 | 7.77 | 71.5 | 9.2 | 2.37 | 6.72 | 0.6 | 0.43 | NaN | NaN | NaN | NaN | 25 | 0 | 28 | 8
Krishnaraja et al. 2014 | 100% OPC (M1) | 350 | 483 | 1081 | NaN | NaN | NaN | NaN | NaN | 1.38 | NaN | NaN | NaN | NaN | NaN | NaN | NaN | NaN | NaN | NaN | NaN | 25 | 0 | 7 | 19.68 | https://indianjournals.com/article/ijset1-3-2-011
Krishnaraja et al. 2014 | 100% OPC (M1) | 350 | 483 | 1081 | NaN | NaN | NaN | NaN | NaN | 1.38 | NaN | NaN | NaN | NaN | NaN | NaN | NaN | NaN | NaN | NaN | NaN | 25 | 0 | 28 | 28.52
Krishnaraja et al. 2014 | 100% Fly Ash (M2) | 350 | 483 | 1081 | 40 | 100 | 14 | 2.5 | 0.4 | 1.38 | 1.83 | 54.3 | 29.7 | 10.98 | 1.91 | 0.89 | 0.53 | 0.45 | NaN | NaN | NaN | 60 | 24 | 7 | 3.76
Krishnaraja et al. 2014 | 100% Fly Ash (M2) | 350 | 483 | 1081 | 40 | 100 | 14 | 2.5 | 0.4 | 1.38 | 1.83 | 54.3 | 29.7 | 10.98 | 1.91 | 0.89 | 0.53 | 0.45 | NaN | NaN | NaN | 60 | 24 | 28 | 23.4
Krishnaraja et al. 2014 | 90% FA + 10% GGBS (M3) | 350 | 483 | 1081 | 40 | 100 | 14 | 2.5 | 0.4 | 1.38 | 1.87 | 52.08 | 28.17 | 9.95 | 6.07 | 1.2 | 0.5 | 0.44 | NaN | NaN | NaN | 60 | 24 | 7 | 6.41
Krishnaraja et al. 2014 | 90% FA + 10% GGBS (M3) | 350 | 483 | 1081 | 40 | 100 | 14 | 2.5 | 0.4 | 1.38 | 1.87 | 52.08 | 28.17 | 9.95 | 6.07 | 1.2 | 0.5 | 0.44 | NaN | NaN | NaN | 60 | 24 | 28 | 29.52
Krishnaraja et al. 2014 | 80% FA + 20% GGBS (M4) | 350 | 483 | 1081 | 40 | 100 | 14 | 2.5 | 0.4 | 1.38 | 1.9 | 49.86 | 26.64 | 8.91 | 10.23 | 1.51 | 0.48 | 0.43 | NaN | NaN | NaN | 60 | 24 | 7 | 9.4
Krishnaraja et al. 2014 | 80% FA + 20% GGBS (M4) | 350 | 483 | 1081 | 40 | 100 | 14 | 2.5 | 0.4 | 1.38 | 1.9 | 49.86 | 26.64 | 8.91 | 10.23 | 1.51 | 0.48 | 0.43 | NaN | NaN | NaN | 60 | 24 | 28 | 32.86
Krishnaraja et al. 2014 | 70% FA + 30% GGBS (M5) | 350 | 483 | 1081 | 40 | 100 | 14 | 2.5 | 0.4 | 1.38 | 1.94 | 47.64 | 25.11 | 7.88 | 14.39 | 1.82 | 0.45 | 0.42 | NaN | NaN | NaN | 60 | 24 | 7 | 13.1
Krishnaraja et al. 2014 | 70% FA + 30% GGBS (M5) | 350 | 483 | 1081 | 40 | 100 | 14 | 2.5 | 0.4 | 1.38 | 1.94 | 47.64 | 25.11 | 7.88 | 14.39 | 1.82 | 0.45 | 0.42 | NaN | NaN | NaN | 60 | 24 | 28 | 35.73
Krishnaraja et al. 2014 | 60% FA + 40% GGBS (M6) | 350 | 483 | 1081 | 40 | 100 | 14 | 2.5 | 0.4 | 1.38 | 1.98 | 45.42 | 23.58 | 6.84 | 18.55 | 2.13 | 0.43 | 0.41 | NaN | NaN | NaN | 60 | 24 | 7 | 17.11
Krishnaraja et al. 2014 | 60% FA + 40% GGBS (M6) | 350 | 483 | 1081 | 40 | 100 | 14 | 2.5 | 0.4 | 1.38 | 1.98 | 45.42 | 23.58 | 6.84 | 18.55 | 2.13 | 0.43 | 0.41 | NaN | NaN | NaN | 60 | 24 | 28 | 36.93
Krishnaraja et al. 2014 | 50% FA + 50% GGBS (M7) | 350 | 483 | 1081 | 40 | 100 | 14 | 2.5 | 0.4 | 1.38 | 2.03 | 43.2 | 22.05 | 5.81 | 22.71 | 2.44 | 0.4 | 0.4 | NaN | NaN | NaN | 60 | 24 | 7 | 21.09
Krishnaraja et al. 2014 | 50% FA + 50% GGBS (M7) | 350 | 483 | 1081 | 40 | 100 | 14 | 2.5 | 0.4 | 1.38 | 2.03 | 43.2 | 22.05 | 5.81 | 22.71 | 2.44 | 0.4 | 0.4 | NaN | NaN | NaN | 60 | 24 | 28 | 39.23
Kumaravel 2014 | 100% Fly Ash (Ambient) | 436 | 654 | 1308 | 56.06 | 140.14 | 8 | 2.5 | 0.45 | 1.5 | 1.83 | 54.3 | 29.7 | 10.98 | 1.91 | 0.89 | 0.53 | 0.45 | NaN | NaN | NaN | 25 | 0 | 3 | 8.75 | https://api.semanticscholar.org/CorpusID:139037425
Kumaravel 2014 | 100% Fly Ash (Ambient) | 436 | 654 | 1308 | 56.06 | 140.14 | 8 | 2.5 | 0.45 | 1.5 | 1.83 | 54.3 | 29.7 | 10.98 | 1.91 | 0.89 | 0.53 | 0.45 | NaN | NaN | NaN | 25 | 0 | 6 | 12.64
Kumaravel 2014 | 100% Fly Ash (Ambient) | 436 | 654 | 1308 | 56.06 | 140.14 | 8 | 2.5 | 0.45 | 1.5 | 1.83 | 54.3 | 29.7 | 10.98 | 1.91 | 0.89 | 0.53 | 0.45 | NaN | NaN | NaN | 25 | 0 | 12 | 18.25
Kumaravel 2014 | 100% Fly Ash (Steam) | 436 | 654 | 1308 | 56.06 | 140.14 | 8 | 2.5 | 0.45 | 1.5 | 1.83 | 54.3 | 29.7 | 10.98 | 1.91 | 0.89 | 0.53 | 0.45 | NaN | NaN | NaN | 60 | 24 | 3 | 16.73
Kumaravel 2014 | 100% Fly Ash (Steam) | 436 | 654 | 1308 | 56.06 | 140.14 | 8 | 2.5 | 0.45 | 1.5 | 1.83 | 54.3 | 29.7 | 10.98 | 1.91 | 0.89 | 0.53 | 0.45 | NaN | NaN | NaN | 60 | 24 | 6 | 18.16
Kumaravel 2014 | 100% Fly Ash (Steam) | 436 | 654 | 1308 | 56.06 | 140.14 | 8 | 2.5 | 0.45 | 1.5 | 1.83 | 54.3 | 29.7 | 10.98 | 1.91 | 0.89 | 0.53 | 0.45 | NaN | NaN | NaN | 60 | 24 | 12 | 21.35
Kumaravel 2014 | 100% Fly Ash (Hot Air) | 436 | 654 | 1308 | 56.06 | 140.14 | 8 | 2.5 | 0.45 | 1.5 | 1.83 | 54.3 | 29.7 | 10.98 | 1.91 | 0.89 | 0.53 | 0.45 | NaN | NaN | NaN | 60 | 24 | 3 | 20.81
Kumaravel 2014 | 100% Fly Ash (Hot Air) | 436 | 654 | 1308 | 56.06 | 140.14 | 8 | 2.5 | 0.45 | 1.5 | 1.83 | 54.3 | 29.7 | 10.98 | 1.91 | 0.89 | 0.53 | 0.45 | NaN | NaN | NaN | 60 | 24 | 6 | 21.76
Kumaravel 2014 | 100% Fly Ash (Hot Air) | 436 | 654 | 1308 | 56.06 | 140.14 | 8 | 2.5 | 0.45 | 1.5 | 1.83 | 54.3 | 29.7 | 10.98 | 1.91 | 0.89 | 0.53 | 0.45 | NaN | NaN | NaN | 60 | 24 | 12 | 24.3
Kumaravel 2014 | 95% FA + 5% GGBS (Ambient) | 436 | 654 | 1308 | 56.06 | 140.14 | 8 | 2.5 | 0.45 | 1.5 | 1.85 | 53.19 | 28.93 | 10.46 | 4.04 | 0.92 | 0.51 | 0.44 | NaN | NaN | NaN | 25 | 0 | 3 | 12.45
Kumaravel 2014 | 95% FA + 5% GGBS (Ambient) | 436 | 654 | 1308 | 56.06 | 140.14 | 8 | 2.5 | 0.45 | 1.5 | 1.85 | 53.19 | 28.93 | 10.46 | 4.04 | 0.92 | 0.51 | 0.44 | NaN | NaN | NaN | 25 | 0 | 6 | 15.35
Kumaravel 2014 | 95% FA + 5% GGBS (Ambient) | 436 | 654 | 1308 | 56.06 | 140.14 | 8 | 2.5 | 0.45 | 1.5 | 1.85 | 53.19 | 28.93 | 10.46 | 4.04 | 0.92 | 0.51 | 0.44 | NaN | NaN | NaN | 25 | 0 | 12 | 22
Kumaravel 2014 | 95% FA + 5% GGBS (Steam) | 436 | 654 | 1308 | 56.06 | 140.14 | 8 | 2.5 | 0.45 | 1.5 | 1.85 | 53.19 | 28.93 | 10.46 | 4.04 | 0.92 | 0.51 | 0.44 | NaN | NaN | NaN | 60 | 24 | 3 | 19.73
Kumaravel 2014 | 95% FA + 5% GGBS (Steam) | 436 | 654 | 1308 | 56.06 | 140.14 | 8 | 2.5 | 0.45 | 1.5 | 1.85 | 53.19 | 28.93 | 10.46 | 4.04 | 0.92 | 0.51 | 0.44 | NaN | NaN | NaN | 60 | 24 | 6 | 19.23
Kumaravel 2014 | 95% FA + 5% GGBS (Steam) | 436 | 654 | 1308 | 56.06 | 140.14 | 8 | 2.5 | 0.45 | 1.5 | 1.85 | 53.19 | 28.93 | 10.46 | 4.04 | 0.92 | 0.51 | 0.44 | NaN | NaN | NaN | 60 | 24 | 12 | 21.8
Kumaravel 2014 | 95% FA + 5% GGBS (Hot Air) | 436 | 654 | 1308 | 56.06 | 140.14 | 8 | 2.5 | 0.45 | 1.5 | 1.85 | 53.19 | 28.93 | 10.46 | 4.04 | 0.92 | 0.51 | 0.44 | NaN | NaN | NaN | 60 | 24 | 3 | 23.13
Kumaravel 2014 | 95% FA + 5% GGBS (Hot Air) | 436 | 654 | 1308 | 56.06 | 140.14 | 8 | 2.5 | 0.45 | 1.5 | 1.85 | 53.19 | 28.93 | 10.46 | 4.04 | 0.92 | 0.51 | 0.44 | NaN | NaN | NaN | 60 | 24 | 6 | 24.83
Kumaravel 2014 | 95% FA + 5% GGBS (Hot Air) | 436 | 654 | 1308 | 56.06 | 140.14 | 8 | 2.5 | 0.45 | 1.5 | 1.85 | 53.19 | 28.93 | 10.46 | 4.04 | 0.92 | 0.51 | 0.44 | NaN | NaN | NaN | 60 | 24 | 12 | 25.75
Kumaravel 2014 | 90% FA + 10% GGBS (Ambient) | 436 | 654 | 1308 | 56.06 | 140.14 | 8 | 2.5 | 0.45 | 1.5 | 1.87 | 52.08 | 28.17 | 10.46 | 6.07 | 0.94 | 0.51 | 0.44 | NaN | NaN | NaN | 25 | 0 | 3 | 17.3
Kumaravel 2014 | 90% FA + 10% GGBS (Ambient) | 436 | 654 | 1308 | 56.06 | 140.14 | 8 | 2.5 | 0.45 | 1.5 | 1.87 | 52.08 | 28.17 | 10.46 | 6.07 | 0.94 | 0.51 | 0.44 | NaN | NaN | NaN | 25 | 0 | 6 | 20.83
Kumaravel 2014 | 90% FA + 10% GGBS (Ambient) | 436 | 654 | 1308 | 56.06 | 140.14 | 8 | 2.5 | 0.45 | 1.5 | 1.87 | 52.08 | 28.17 | 10.46 | 6.07 | 0.94 | 0.51 | 0.44 | NaN | NaN | NaN | 25 | 0 | 12 | 25.5
Kumaravel 2014 | 90% FA + 10% GGBS (Steam) | 436 | 654 | 1308 | 56.06 | 140.14 | 8 | 2.5 | 0.45 | 1.5 | 1.87 | 52.08 | 28.17 | 10.46 | 6.07 | 0.94 | 0.51 | 0.44 | NaN | NaN | NaN | 60 | 24 | 3 | 17.56
Kumaravel 2014 | 90% FA + 10% GGBS (Steam) | 436 | 654 | 1308 | 56.06 | 140.14 | 8 | 2.5 | 0.45 | 1.5 | 1.87 | 52.08 | 28.17 | 10.46 | 6.07 | 0.94 | 0.51 | 0.44 | NaN | NaN | NaN | 60 | 24 | 6 | 19.34
Kumaravel 2014 | 90% FA + 10% GGBS (Steam) | 436 | 654 | 1308 | 56.06 | 140.14 | 8 | 2.5 | 0.45 | 1.5 | 1.87 | 52.08 | 28.17 | 10.46 | 6.07 | 0.94 | 0.51 | 0.44 | NaN | NaN | NaN | 60 | 24 | 12 | 24.75
Kumaravel 2014 | 90% FA + 10% GGBS (Hot Air) | 436 | 654 | 1308 | 56.06 | 140.14 | 8 | 2.5 | 0.45 | 1.5 | 1.87 | 52.08 | 28.17 | 10.46 | 6.07 | 0.94 | 0.51 | 0.44 | NaN | NaN | NaN | 60 | 24 | 3 | 23.5
Kumaravel 2014 | 90% FA + 10% GGBS (Hot Air) | 436 | 654 | 1308 | 56.06 | 140.14 | 8 | 2.5 | 0.45 | 1.5 | 1.87 | 52.08 | 28.17 | 10.46 | 6.07 | 0.94 | 0.51 | 0.44 | NaN | NaN | NaN | 60 | 24 | 6 | 24.5
Kumaravel 2014 | 90% FA + 10% GGBS (Hot Air) | 436 | 654 | 1308 | 56.06 | 140.14 | 8 | 2.5 | 0.45 | 1.5 | 1.87 | 52.08 | 28.17 | 10.46 | 6.07 | 0.94 | 0.51 | 0.44 | NaN | NaN | NaN | 60 | 24 | 12 | 28.34
Nagajothi and Elavenil 2021 | 100% Fly Ash | 380 | 660 | 1189 | 48.86 | 122.14 | 8 | 2.5 | 0.45 | 1.74 | 2.37 | 63.32 | 26.76 | 5.55 | 2.49 | 0.29 | 0 | 0 | NaN | 360 | NaN | 25 | 0 | 28 | 25 | https://doi.org/10.1007/s12633-020-00470-w
Nagajothi and Elavenil 2021 | 90% FA + 10% GGBS | 380 | 660 | 1189 | 48.86 | 122.14 | 8 | 2.5 | 0.45 | 1.74 | 2.39 | 60.49 | 25.33 | 5.03 | 5.7 | 0.9 | 0.09 | 0.06 | NaN | 364 | NaN | 25 | 0 | 28 | 29
Nagajothi and Elavenil 2021 | 80% FA + 20% GGBS | 380 | 660 | 1189 | 48.86 | 122.14 | 8 | 2.5 | 0.45 | 1.74 | 2.41 | 57.66 | 23.91 | 4.51 | 8.91 | 1.5 | 0.18 | 0.12 | NaN | 368 | NaN | 25 | 0 | 28 | 33
Nagajothi and Elavenil 2021 | 70% FA + 30% GGBS | 380 | 660 | 1189 | 48.86 | 122.14 | 8 | 2.5 | 0.45 | 1.74 | 2.44 | 54.84 | 22.48 | 3.99 | 12.12 | 2.11 | 0.27 | 0.18 | NaN | 372 | NaN | 25 | 0 | 28 | 36
Das and Shrivastava 2021 | 100% Fly Ash (14M) | 500 | 623 | 1016 | 70 | 105 | 14 | 1.5 | 0.35 | 1.25 | 1.67 | 49.45 | 29.61 | 10.72 | 3.47 | 1.3 | 0.31 | 0.54 | NaN | NaN | NaN | 25 | 0 | 28 | 20 | 10.1002/suco.201900201
Das and Shrivastava 2021 | 90% FA + 10% GGBS (14M) | 500 | 647 | 1056 | 63 | 94.5 | 14 | 1.5 | 0.35 | 1.3 | 1.58 | 47.72 | 28.84 | 9.68 | 5.41 | 1.52 | 0.33 | 0.49 | NaN | NaN | NaN | 25 | 0 | 28 | 32
Das and Shrivastava 2021 | 80% FA + 20% GGBS (14M) | 500 | 671 | 1095 | 56 | 84 | 14 | 1.5 | 0.35 | 1.34 | 1.5 | 45.98 | 28.06 | 8.64 | 7.35 | 1.74 | 0.35 | 0.45 | NaN | NaN | NaN | 25 | 0 | 28 | 35
Das and Shrivastava 2021 | 70% FA + 30% GGBS (14M) | 500 | 696 | 1135 | 49 | 73.5 | 14 | 1.5 | 0.35 | 1.39 | 1.43 | 44.25 | 27.29 | 7.59 | 9.29 | 1.96 | 0.37 | 0.4 | NaN | NaN | NaN | 25 | 0 | 28 | 38.5
Das and Shrivastava 2021 | 100% Fly Ash (16M) | 500 | 623 | 1016 | 70 | 105 | 16 | 1.5 | 0.35 | 1.25 | 1.67 | 49.45 | 29.61 | 10.72 | 3.47 | 1.3 | 0.31 | 0.54 | NaN | NaN | NaN | 25 | 0 | 28 | 21
Das and Shrivastava 2021 | 90% FA + 10% GGBS (16M) | 500 | 647 | 1056 | 63 | 94.5 | 16 | 1.5 | 0.35 | 1.3 | 1.58 | 47.72 | 28.84 | 9.68 | 5.41 | 1.52 | 0.33 | 0.49 | NaN | NaN | NaN | 25 | 0 | 28 | 36
Das and Shrivastava 2021 | 80% FA + 20% GGBS (16M) | 500 | 671 | 1095 | 56 | 84 | 16 | 1.5 | 0.35 | 1.34 | 1.5 | 45.98 | 28.06 | 8.64 | 7.35 | 1.74 | 0.35 | 0.45 | NaN | NaN | NaN | 25 | 0 | 28 | 40
Das and Shrivastava 2021 | 70% FA + 30% GGBS (16M) | 500 | 696 | 1135 | 49 | 73.5 | 16 | 1.5 | 0.35 | 1.39 | 1.43 | 44.25 | 27.29 | 7.59 | 9.29 | 1.96 | 0.37 | 0.4 | NaN | NaN | NaN | 25 | 0 | 28 | 43.6
Nuruddin and Husin 2011 | Fly Ash (0% MIRHA, Hot Gunny) | 350 | 645 | 1200 | 41 | 103 | 8 | 2.51 | 0.41 | 1.84 | 2.13 | 51.19 | 24 | 6.6 | 5.57 | 2.4 | 2.12 | 1.14 | NaN | NaN | NaN | 25 | 0 | 28 | 15.74 | https://doi.org/10.12962/j20882033.v22i1.5669
Nuruddin and Husin 2011 | Fly Ash + 3% MIRHA (Hot Gunny) | 350 | 645 | 1200 | 41 | 103 | 8 | 2.51 | 0.41 | 1.84 | 2.23 | 52.32 | 23.32 | 6.4 | 5.42 | 2.35 | 2.16 | 1.22 | NaN | NaN | NaN | 25 | 0 | 28 | 12.83
Nuruddin and Husin 2011 | Fly Ash + 5% MIRHA (Hot Gunny) | 350 | 645 | 1200 | 41 | 103 | 8 | 2.51 | 0.41 | 1.84 | 2.29 | 53.07 | 22.82 | 6.27 | 5.27 | 2.31 | 2.19 | 1.27 | NaN | NaN | NaN | 25 | 0 | 28 | 19.01
Nuruddin and Husin 2011 | Fly Ash + 7% MIRHA (Hot Gunny) | 350 | 645 | 1200 | 41 | 103 | 8 | 2.51 | 0.41 | 1.84 | 2.35 | 53.82 | 22.31 | 6.13 | 5.12 | 2.27 | 2.23 | 1.32 | NaN | NaN | NaN | 25 | 0 | 28 | 11.5
Nuruddin and Husin 2011 | Fly Ash (0% MIRHA, Ambient) | 350 | 645 | 1200 | 41 | 103 | 8 | 2.51 | 0.41 | 1.84 | 2.13 | 51.19 | 24 | 6.6 | 5.57 | 2.4 | 2.12 | 1.14 | NaN | NaN | NaN | 25 | 0 | 28 | 19.73
Nuruddin and Husin 2011 | Fly Ash + 3% MIRHA (Ambient) | 350 | 645 | 1200 | 41 | 103 | 8 | 2.51 | 0.41 | 1.84 | 2.23 | 52.32 | 23.32 | 6.4 | 5.42 | 2.35 | 2.16 | 1.22 | NaN | NaN | NaN | 25 | 0 | 28 | 17.92
Nuruddin and Husin 2011 | Fly Ash + 5% MIRHA (Ambient) | 350 | 645 | 1200 | 41 | 103 | 8 | 2.51 | 0.41 | 1.84 | 2.29 | 53.07 | 22.82 | 6.27 | 5.27 | 2.31 | 2.19 | 1.27 | NaN | NaN | NaN | 25 | 0 | 28 | 25.3
Nuruddin and Husin 2011 | Fly Ash + 7% MIRHA (Ambient) | 350 | 645 | 1200 | 41 | 103 | 8 | 2.51 | 0.41 | 1.84 | 2.35 | 53.82 | 22.31 | 6.13 | 5.12 | 2.27 | 2.23 | 1.32 | NaN | NaN | NaN | 25 | 0 | 28 | 16.75
Nuruddin and Husin 2011 | Fly Ash (0% MIRHA, External) | 350 | 645 | 1200 | 41 | 103 | 8 | 2.51 | 0.41 | 1.84 | 2.13 | 51.19 | 24 | 6.6 | 5.57 | 2.4 | 2.12 | 1.14 | NaN | NaN | NaN | 25 | 0 | 28 | 48.88
Nuruddin and Husin 2011 | Fly Ash + 3% MIRHA (External) | 350 | 645 | 1200 | 41 | 103 | 8 | 2.51 | 0.41 | 1.84 | 2.23 | 52.32 | 23.32 | 6.4 | 5.42 | 2.35 | 2.16 | 1.22 | NaN | NaN | NaN | 25 | 0 | 28 | 35.2
Nuruddin and Husin 2011 | Fly Ash + 5% MIRHA (External) | 350 | 645 | 1200 | 41 | 103 | 8 | 2.51 | 0.41 | 1.84 | 2.29 | 53.07 | 22.82 | 6.27 | 5.27 | 2.31 | 2.19 | 1.27 | NaN | NaN | NaN | 25 | 0 | 28 | 28.7
Nuruddin and Husin 2011 | Fly Ash + 7% MIRHA (External) | 350 | 645 | 1200 | 41 | 103 | 8 | 2.51 | 0.41 | 1.84 | 2.35 | 53.82 | 22.31 | 6.13 | 5.12 | 2.27 | 2.23 | 1.32 | NaN | NaN | NaN | 25 | 0 | 28 | 41.34

## Info
1. General Info & Curing (5 Columns)
| Reference (from both): Replaced the old Ref. | (Author, Year)
| Precursor_Type (from both): Replaced the old Geopolymer column | (e.g., Fly Ash, Volcanic Ash, Mine Waste, Slag)
(Note: Contains the specific material distinctions)
| Curing_Temp_C (from both): Replaced the old T (°C) | (Oven curing temperature in Celsius. If ambient, write 25)
| Curing_Time_h (from both): Replaced the old CD (hr.) | (Oven curing time in hours. If ambient, write 0)
| Age_Days (from both): Replaced the old A (Day) | (Age of the sample at testing, e.g., 7, 28, 90)
2. Absolute Mix Weights (5 Columns)
| Precursor_kg_m3: Replaced the old FA (kg/m³) | Mass of the base precursor/binder material, such as fly ash or slag, in kg/m ³)
| Fine_Agg_kg_m3: Replaced the old F (kg/m³) | (Mass of fine aggregates, such as sand, in kg/m ³. If paste, write 0)
| Coarse_Agg_kg_m3: Replaced the old C (kg/m³) | (Mass of coarse aggregates, such as gravel or crushed stone, in kg/m ³. If paste or mortar, write 0)
| NaOH_kg_m3: Replaced the old SH (kg/m³) | (Mass of the Sodium Hydroxide solution used in the mixture in kg/m ³)
| Na2SiO3_kg_m3: Replaced the old SS (kg/m³) | (Mass of the Sodium Silicate solution used in the mixture in kg/m ³)
3. Mix Ratios (4 Columns)
| Molarity_NaOH (from both): Replaced the old M. | (Molarity of the NaOH solution)
| SS_SH_Ratio (from both): Replaced the old (SS/SH) | (Mass ratio of Sodium Silicate to Sodium Hydroxide)
| l_b_Ratio (from both): Replaced the old (l/b) | (Liquid-to-binder mass ratio or Water-to-binder ratio)
| Sand_Binder_Ratio (New) | (Mass ratio of fine aggregates to precursor binder. If paste, write 0)
| Si_Al_Ratio (Old Format): Replaced the old (Si/Al). | (Calculated mass ratio of Silicon Dioxide (SiO2) to Aluminum Oxide (Al2O3) based on the precursor's XRF chemistry)
(Note: I kept this calculated ratio alongside the raw XRF
chemistry below since some papers provide the ratio
without the full XRF).
4. Full XRF Chemistry (7 Columns)
| SiO2_% | (Total Silica)
| Al2O3_% | (Total Alumina)
| Fe2O3_% | (Total Iron Oxide)
| CaO_% | (Total Calcium Oxide)
| MgO_% | (Total Magnesium Oxide)
| Na2O_% | (Total Sodium Oxide)
| K2O_% | Total Potassium Oxide)
5. Physical & Microstructural Properties (3 Columns
| D50_um | (Median particle size of the precursor in micrometers)
| SSA_m2_kg | (Specific Surface Area / Blaine fineness in m²/kg)
| Amorphous_Phase_% | (If the paper ran XRD/Rietveld analysis and reports the % of amorphous/glassy content vs crystalline content, put the amorphous percentage here. If not reported, write NaN).
6. Target Variable
| Strength_MPa (from both): Replaced the old σc (Mpa). | (The final compressive strength in MPa)
OMITTED REFERENCES
[55] Retracted
[59] Tunnel Boring Machine (TBM) performance
[62] ML Air Overpressure (AOp) from mine blasting
[71] predicting rock fragmentation from mine blasting using a machine learning model called Cat Swarm Optimization (CSO)
[84] Repeated reference [73]
[89] comprehensive literature review and statistical modeling study on cement mortar modified with fly ash